## Erzminerale
Mikrosondenanalysen von Erzmineralen |  |  | "Die Gold-Kupfer-Mineralisationen südlich von Rehoboth, Namibia"
Sven Wille | 2004
Lokalität | Probe | Mineral | Profil | Hg | Au | Ag | Cu | Summe | Hg | Au | Ag | Cu | Summe
|  |  | Punkte/µm | Gew.% | Gew.% | Gew.% | Gew.% |  | mol% | mol% | mol% | mol%
Wohler Mine | RGM | Gold |  | 0.045 | 97.038 | 1.268 | 0 | 98.351 | 0.044 | 97.626 | 2.33 | 0 | 100
Wohler Mine | RGM | Gold | 20/60 | 0.126 | 98.669 | 1.359 | 0.848 | 101.002 | 0.119 | 94.962 | 2.389 | 2.53 | 100
Wohler Mine | RGM | Gold | 20/60 | 0.093 | 96.898 | 1.392 | 0.179 | 98.562 | 0.091 | 96.814 | 2.539 | 0.556 | 100
Wohler Mine | RGM | Gold | 20/60 | 0 | 98.152 | 1.438 | 0.152 | 99.742 | 0 | 96.941 | 2.593 | 0.466 | 100
Wohler Mine | RGM | Gold | 20/60 | 0 | 98.484 | 1.258 | 0.096 | 99.838 | 0 | 97.434 | 2.272 | 0.294 | 100
Wohler Mine | RGM | Gold | 20/60 | 0.538 | 98.204 | 1.338 | 0.017 | 100.097 | 0.522 | 97.014 | 2.413 | 0.052 | 100.001
Wohler Mine | RGM | Gold | 20/60 | 0.195 | 97.94 | 1.212 | 0 | 99.347 | 0.191 | 97.603 | 2.206 | 0 | 100
Wohler Mine | RGM | Gold | 20/60 | 0 | 97.395 | 1.238 | 0.093 | 98.726 | 0 | 97.449 | 2.261 | 0.289 | 99.999
Wohler Mine | RGM | Gold | 20/60 | 0.074 | 99.157 | 1.284 | 0.11 | 100.625 | 0.072 | 97.294 | 2.301 | 0.334 | 100.001
Wohler Mine | RGM | Gold | 20/60 | 0.315 | 99.392 | 1.323 | 0.117 | 101.147 | 0.302 | 96.986 | 2.358 | 0.354 | 100
Wohler Mine | RGM | Gold | 20/60 | 0 | 98.642 | 1.244 | 0.058 | 99.944 | 0 | 97.575 | 2.248 | 0.178 | 100.001
Wohler Mine | RGM | Gold | 20/60 | 0 | 98.757 | 1.22 | 0.149 | 100.126 | 0 | 97.347 | 2.196 | 0.457 | 100
Wohler Mine | RGM | Gold | 20/60 | 0 | 99.435 | 1.18 | 0.148 | 100.763 | 0 | 97.439 | 2.111 | 0.45 | 100
Wohler Mine | RGM | Gold | 20/60 | 0.317 | 101.707 | 1.08 | 0.054 | 103.158 | 0.299 | 97.647 | 1.894 | 0.16 | 100
Wohler Mine | RGM | Gold | 20/60 | 0.093 | 98.471 | 1.233 | 0.138 | 99.935 | 0.09 | 97.263 | 2.223 | 0.423 | 99.999
Wohler Mine | RGM | Gold | 20/60 | 0.084 | 98.732 | 1.234 | 0.169 | 100.219 | 0.081 | 97.185 | 2.218 | 0.516 | 100
Wohler Mine | RGM | Gold | 20/60 | 0.233 | 98.559 | 1.094 | 0.102 | 99.988 | 0.226 | 97.485 | 1.977 | 0.312 | 100
Wohler Mine | RGM | Gold | 20/60 | 0.121 | 98.032 | 1.276 | 0.027 | 99.456 | 0.118 | 97.483 | 2.316 | 0.083 | 100
Wohler Mine | RGM | Gold | 20/60 | 0 | 99.659 | 1.465 | 0.104 | 101.228 | 0 | 97.079 | 2.606 | 0.315 | 100
Wohler Mine | RGM | Gold | 20/60 | 0.093 | 98.375 | 1.371 | 0.491 | 100.33 | 0.089 | 95.983 | 2.443 | 1.484 | 99.999
Wohler Mine | RGM | Gold | 8/20 | 0.455 | 97.455 | 1.903 | 0.006 | 99.819 | 0.441 | 96.114 | 3.427 | 0.017 | 99.999
Wohler Mine | RGM | Gold | 8/20 | 0.13 | 98.174 | 1.351 | 0.099 | 99.754 | 0.126 | 97.13 | 2.44 | 0.303 | 99.999
Wohler Mine | RGM | Gold | 8/20 | 0 | 98.932 | 1.129 | 0.068 | 100.129 | 0 | 97.755 | 2.038 | 0.208 | 100.001
Wohler Mine | RGM | Gold | 8/20 | 0.009 | 98.766 | 1.26 | 0.023 | 100.058 | 0.009 | 97.647 | 2.275 | 0.069 | 100
Wohler Mine | RGM | Gold | 8/20 | 0.232 | 98.003 | 1.412 | 0.096 | 99.743 | 0.226 | 96.93 | 2.55 | 0.294 | 100
Wohler Mine | RGM | Gold | 8/20 | 0.39 | 98.415 | 1.297 | 0.236 | 100.338 | 0.376 | 96.581 | 2.325 | 0.718 | 100
Wohler Mine | RGM | Gold | 8/20 | 0.363 | 98.815 | 1.33 | 0.204 | 100.712 | 0.348 | 96.659 | 2.375 | 0.617 | 99.999
Wohler Mine | RGM | Gold | 8/20 | 0.094 | 95.256 | 1.196 | 0.687 | 97.233 | 0.092 | 95.58 | 2.192 | 2.136 | 100
Wohler Mine | RGM | Gold | 12/30 | 0.391 | 98.606 | 1.352 | 0.123 | 100.472 | 0.377 | 96.824 | 2.425 | 0.375 | 100.001
Wohler Mine | RGM | Gold | 12/30 | 0.019 | 98.216 | 1.398 | 0.148 | 99.781 | 0.018 | 97.007 | 2.52 | 0.454 | 99.999
Wohler Mine | RGM | Gold | 12/30 | 0 | 98.841 | 1.251 | 0.059 | 100.151 | 0 | 97.563 | 2.255 | 0.182 | 100
Wohler Mine | RGM | Gold | 12/30 | 0.158 | 98.463 | 1.167 | 0.141 | 99.929 | 0.153 | 97.308 | 2.105 | 0.433 | 99.999
Wohler Mine | RGM | Gold | 12/30 | 0 | 99.258 | 1.33 | 0.093 | 100.681 | 0 | 97.335 | 2.382 | 0.283 | 100
Wohler Mine | RGM | Gold | 12/30 | 0 | 100.235 | 1.334 | 0.023 | 101.592 | 0 | 97.56 | 2.372 | 0.068 | 100
Wohler Mine | RGM | Gold | 12/30 | 0 | 97.926 | 1.271 | 0.064 | 99.261 | 0 | 97.493 | 2.31 | 0.196 | 99.999
Wohler Mine | RGM | Gold | 12/30 | 0 | 99.259 | 1.444 | 0.057 | 100.76 | 0 | 97.245 | 2.584 | 0.172 | 100.001
Wohler Mine | RGM | Gold | 12/30 | 0.279 | 99.691 | 1.109 | 0.131 | 101.21 | 0.268 | 97.357 | 1.978 | 0.398 | 100.001
Wohler Mine | RGM | Gold | 12/30 | 0.326 | 98.966 | 1.414 | 0.134 | 100.84 | 0.313 | 96.756 | 2.524 | 0.407 | 100
Wohler Mine | RGM | Gold | 12/30 | 0.623 | 99.271 | 1.242 | 0.38 | 101.516 | 0.592 | 96.072 | 2.195 | 1.141 | 100
Wohler Mine | RGM | Gold | 15/35 | 0.112 | 101.435 | 1.148 | 2.263 | 104.958 | 0.1 | 91.665 | 1.895 | 6.34 | 100
Wohler Mine | RGM | Gold | 15/35 | 0 | 98.374 | 1.269 | 0.733 | 100.376 | 0 | 95.544 | 2.25 | 2.206 | 100
Wohler Mine | RGM | Gold | 15/35 | 0.4 | 99.34 | 1.264 | 0.468 | 101.472 | 0.38 | 95.987 | 2.229 | 1.403 | 99.999
Wohler Mine | RGM | Gold | 15/35 | 0 | 99.583 | 1.211 | 0.273 | 101.067 | 0 | 97.022 | 2.154 | 0.825 | 100.001
Wohler Mine | RGM | Gold | 15/35 | 0.121 | 97.529 | 1.371 | 0.161 | 99.182 | 0.118 | 96.898 | 2.487 | 0.497 | 100
Wohler Mine | RGM | Gold | 15/35 | 0 | 99.629 | 1.333 | 0.093 | 101.055 | 0 | 97.339 | 2.379 | 0.283 | 100.001
Wohler Mine | RGM | Gold | 15/35 | 0.14 | 98.179 | 1.264 | 0.2 | 99.783 | 0.135 | 96.974 | 2.28 | 0.611 | 100
Wohler Mine | RGM | Gold | 15/35 | 0 | 98.591 | 1.413 | 0.149 | 100.153 | 0 | 97.008 | 2.538 | 0.453 | 99.999
Wohler Mine | RGM | Gold | 15/35 | 0.177 | 99.476 | 1.449 | 0.082 | 101.184 | 0.17 | 97.002 | 2.58 | 0.248 | 100
Wohler Mine | RGM | Gold | 15/35 | 0.065 | 97.491 | 1.274 | 0.05 | 98.88 | 0.064 | 97.456 | 2.326 | 0.153 | 99.999
Wohler Mine | RGM | Gold | 15/35 | 0 | 97.75 | 1.243 | 0.173 | 99.166 | 0 | 97.208 | 2.258 | 0.534 | 100
Wohler Mine | RGM | Gold | 15/35 | 0.028 | 96.516 | 1.204 | 0.137 | 97.885 | 0.028 | 97.326 | 2.217 | 0.429 | 100
Wohler Mine | RGM | Gold | 15/35 | 0.158 | 98.986 | 1.324 | 0.154 | 100.622 | 0.152 | 97.01 | 2.37 | 0.468 | 100
Wohler Mine | RGM | Gold | 15/35 | 0.056 | 97.634 | 1.204 | 0.128 | 99.022 | 0.055 | 97.359 | 2.191 | 0.394 | 99.999
Wohler Mine | RGM | Gold | 15/35 | 0.13 | 97.557 | 1.186 | 0.211 | 99.084 | 0.127 | 97.068 | 2.155 | 0.65 | 100
Wohler Mine | RGM | Gold | 10/70 | 0.363 | 99.101 | 1.339 | 0.025 | 100.828 | 0.35 | 97.175 | 2.398 | 0.077 | 100
Wohler Mine | RGM | Gold | 10/70 | 0.102 | 98.662 | 1.137 | 0.116 | 100.017 | 0.099 | 97.494 | 2.051 | 0.355 | 99.999
Wohler Mine | RGM | Gold | 10/70 | 0 | 97.358 | 1.181 | 0.037 | 98.576 | 0 | 97.72 | 2.165 | 0.115 | 100
Wohler Mine | RGM | Gold | 10/70 | 0 | 98.633 | 1.289 | 0.065 | 99.987 | 0 | 97.475 | 2.326 | 0.199 | 100
Wohler Mine | RGM | Gold | 10/70 | 0 | 98.652 | 1.321 | 0 | 99.973 | 0 | 97.613 | 2.387 | 0 | 100
Wohler Mine | RGM | Gold | 10/70 | 0.009 | 98.572 | 1.267 | 0.038 | 99.886 | 0.009 | 97.583 | 2.291 | 0.117 | 100
Wohler Mine | RGM | Gold | 10/70 | 0.093 | 97.186 | 1.42 | 0.055 | 98.754 | 0.092 | 97.145 | 2.592 | 0.171 | 100
Wohler Mine | RGM | Gold | 10/70 | 0 | 101.859 | 0.911 | 0.088 | 102.858 | 0 | 98.135 | 1.603 | 0.262 | 100
Wohler Mine | RGM | Gold | 10/70 | 0.127 | 95.949 | 1.258 | 0.081 | 97.415 | 0.127 | 97.288 | 2.329 | 0.256 | 100
Wohler Mine | RGM | Gold | 8/45 | 0.074 | 98.131 | 1.352 | 3.674 | 103.231 | 0.065 | 87.57 | 2.203 | 10.162 | 100
Wohler Mine | RGM | Gold | 8/45 | 0.25 | 98.402 | 1.398 | 0.402 | 100.452 | 0.239 | 96.052 | 2.492 | 1.216 | 99.999
Wohler Mine | RGM | Gold | 8/45 | 0.204 | 97.202 | 1.165 | 0.2 | 98.771 | 0.2 | 97.058 | 2.123 | 0.619 | 100
Wohler Mine | RGM | Gold | 8/45 | 0.158 | 98.696 | 1.387 | 0.182 | 100.423 | 0.152 | 96.811 | 2.484 | 0.553 | 100
Wohler Mine | RGM | Gold | 8/45 | 0.176 | 97.652 | 1.386 | 0.138 | 99.352 | 0.172 | 96.892 | 2.511 | 0.425 | 100
Wohler Mine | RGM | Gold | 8/45 | 0.084 | 99.205 | 1.147 | 0.042 | 100.478 | 0.081 | 97.727 | 2.063 | 0.129 | 100
Wohler Mine | RGM | Gold | 8/45 | 0.205 | 97.147 | 1.275 | 0.093 | 98.72 | 0.201 | 97.181 | 2.33 | 0.289 | 100.001
Wohler Mine | RGM | Gold | 8/45 | 0 | 99.087 | 1.362 | 0.014 | 100.463 | 0 | 97.51 | 2.447 | 0.043 | 100
Wohler Mine | RGM | Gold | 8/15 | 0 | 97.062 | 1.397 | 0.17 | 98.629 | 0 | 96.927 | 2.548 | 0.525 | 100
Wohler Mine | RGM | Gold | 8/15 | 0 | 97.991 | 1.352 | 0.18 | 99.523 | 0 | 97.004 | 2.444 | 0.551 | 99.999
Wohler Mine | RGM | Gold | 8/15 | 0.084 | 97.123 | 1.279 | 0.117 | 98.603 | 0.082 | 97.216 | 2.338 | 0.364 | 100
Wohler Mine | RGM | Gold | 8/15 | 0.223 | 97.318 | 1.355 | 0.153 | 99.049 | 0.218 | 96.849 | 2.462 | 0.471 | 100
Wohler Mine | RGM | Gold | 8/15 | 0.456 | 97.671 | 1.321 | 0.018 | 99.466 | 0.445 | 97.101 | 2.397 | 0.057 | 100
Wohler Mine | RGM | Gold | 8/15 | 0 | 97.417 | 1.259 | 0.134 | 98.81 | 0 | 97.289 | 2.296 | 0.415 | 100
Wohler Mine | RGM | Gold | 8/15 | 0.251 | 97.307 | 1.412 | 0.069 | 99.039 | 0.246 | 96.972 | 2.569 | 0.214 | 100.001
Wohler Mine | RGM | Gold | 8/15 | 0.158 | 98.424 | 1.318 | 0.232 | 100.132 | 0.153 | 96.773 | 2.367 | 0.708 | 100.001
Wohler Mine | RGM | Gold | 8/30 | 0 | 95.697 | 2.52 | 1.59 | 99.807 | 0 | 90.943 | 4.373 | 4.684 | 100
Wohler Mine | RGM | Gold | 8/30 | 0.205 | 96.577 | 1.372 | 0.991 | 99.145 | 0.197 | 94.353 | 2.448 | 3.001 | 99.999
Wohler Mine | RGM | Gold | 8/30 | 0.047 | 96.706 | 1.286 | 0.717 | 98.756 | 0.045 | 95.443 | 2.318 | 2.194 | 100
Wohler Mine | RGM | Gold | 8/30 | 0 | 97.745 | 1.446 | 0.382 | 99.573 | 0 | 96.236 | 2.599 | 1.165 | 100
Wohler Mine | RGM | Gold | 8/30 | 0.093 | 97.618 | 1.46 | 0.569 | 99.74 | 0.09 | 95.571 | 2.611 | 1.728 | 100
Wohler Mine | RGM | Gold | 8/30 | 0.103 | 98.058 | 1.307 | 0.522 | 99.99 | 0.099 | 95.981 | 2.337 | 1.583 | 100
Wohler Mine | RGM | Gold | 8/30 | 0.14 | 96.692 | 1.381 | 0.777 | 98.99 | 0.135 | 95.021 | 2.477 | 2.366 | 99.999
Wohler Mine | RGM | Gold | 8/30 | 0.187 | 100.094 | 1.553 | 1.242 | 103.076 | 0.172 | 93.577 | 2.651 | 3.6 | 100
Wohler Mine | RGM | Gold | 5/25 | 0.206 | 97.389 | 1.994 | 0.097 | 99.686 | 0.199 | 95.92 | 3.586 | 0.295 | 100
Wohler Mine | RGM | Gold | 5/25 | 0 | 97.658 | 2.06 | 0.137 | 99.855 | 0 | 95.89 | 3.693 | 0.417 | 100
Wohler Mine | RGM | Gold | 5/25 | 0.075 | 96.62 | 1.925 | 0.088 | 98.708 | 0.073 | 96.158 | 3.498 | 0.271 | 100
Wohler Mine | RGM | Gold | 5/25 | 0.41 | 97.234 | 2.008 | 0.018 | 99.67 | 0.397 | 95.93 | 3.617 | 0.056 | 100
Wohler Mine | RGM | Gold | 5/25 | 0.009 | 97.41 | 1.991 | 0.113 | 99.523 | 0.009 | 96.06 | 3.584 | 0.346 | 99.999
Wohler Mine | RGM | Gold | 8/30 | 0.047 | 97.973 | 1.986 | 0.033 | 100.039 | 0.045 | 96.292 | 3.564 | 0.099 | 100
Wohler Mine | RGM | Gold | 8/30 | 0.214 | 98.176 | 2.168 | 0.043 | 100.601 | 0.206 | 95.803 | 3.863 | 0.129 | 100.001
Wohler Mine | RGM | Gold | 8/30 | 0.225 | 97.174 | 2.035 | 0.158 | 99.592 | 0.217 | 95.644 | 3.657 | 0.483 | 100.001
Wohler Mine | RGM | Gold | 8/30 | 0.168 | 96.576 | 2.094 | 0.047 | 98.885 | 0.164 | 95.895 | 3.796 | 0.144 | 99.999
Wohler Mine | RGM | Gold | 8/30 | 0 | 96.625 | 2.141 | 0.216 | 98.982 | 0 | 95.475 | 3.864 | 0.661 | 100
Wohler Mine | RGM | Gold | 8/30 | 0 | 96.725 | 2.021 | 0.077 | 98.823 | 0 | 96.097 | 3.666 | 0.237 | 100
Wohler Mine | RGM | Gold | 8/30 | 0.056 | 97.904 | 2.004 | 0 | 99.964 | 0.054 | 96.346 | 3.6 | 0 | 100
Wohler Mine | RGM | Gold | 8/30 | 0 | 97.418 | 1.92 | 0.143 | 99.481 | 0 | 96.105 | 3.458 | 0.436 | 99.999
|  |  |  | As | Se | S | Ag | Te | Hg | Pb | Au | Bi | Cu | Fe | Zn | Summe | As | Se | S | Ag | Te | Hg | Pb | Au | Bi | Cu | Fe | Zn | Summe
|  |  |  | Gew.% | Gew.% | Gew.% | Gew.% | Gew.% | Gew.% | Gew.% | Gew.% | Gew.% | Gew.% | Gew.% | Gew.% |  | mol% | mol% | mol% | mol% | mol% | mol% | mol% | mol% | mol% | mol% | mol% | mol%
Blank´s Mine | 12/6#5 | Pyrrhotin |  | 0.066 | 0.072 | 39.096 | 0 | 0 | 0 | 0 | 0 | 0 | 0.157 | 59.016 | 0 | 98.407 | 0.039 | 0.04 | 53.471 | 0 | 0 | 0 | 0 | 0 | 0 | 0.108 | 46.342 | 0 | 100
Blank´s Mine | 12/6#5 | Pyrrhotin |  | 0.079 | 0.134 | 38.74 | 0.001 | 0.053 | 0 | 0 | 0 | 0 | 0.181 | 57.416 | 0 | 96.604 | 0.047 | 0.076 | 53.882 | 0 | 0.019 | 0 | 0 | 0 | 0 | 0.127 | 45.849 | 0 | 100
Blank´s Mine | 12/6#5 | Pyrrhotin |  | 0.024 | 0 | 39.146 | 0 | 0 | 0 | 0 | 0 | 0 | 0 | 57.594 | 0 | 96.764 | 0.014 | 0 | 54.202 | 0 | 0 | 0 | 0 | 0 | 0 | 0 | 45.784 | 0 | 100
Blank´s Mine | 12/6#5 | Pyrrhotin |  | 0.082 | 0.085 | 38.779 | 0 | 0 | 0 | 0 | 0 | 0 | 0.03 | 58.633 | 0.051 | 97.66 | 0.049 | 0.048 | 53.45 | 0 | 0 | 0 | 0 | 0 | 0 | 0.021 | 46.399 | 0.034 | 100.001
Blank´s Mine | 12/6#5 | Chalkopyrit |  | 0.025 | 0 | 35.028 | 0 | 0.033 | 0 | 0 | 0 | 0 | 32.571 | 30.498 | 0.078 | 98.233 | 0.016 | 0 | 50.742 | 0 | 0.012 | 0 | 0 | 0 | 0 | 23.81 | 25.365 | 0.055 | 100
Blank´s Mine | 12/6#5 | Chalkopyrit |  | 0.006 | 0.024 | 36.843 | 0 | 0 | 0 | 0 | 0 | 0 | 28.106 | 32.466 | 0 | 97.445 | 0.003 | 0.014 | 52.876 | 0 | 0 | 0 | 0 | 0 | 0 | 20.355 | 26.751 | 0 | 99.999
Blank´s Mine | 12/6#5 | Pyrit |  | 0.748 | 0 | 53.438 | 0.046 | 0.012 | 0 | 0 | 0 | 0 | 0.005 | 46.608 | 0 | 100.857 | 0.398 | 0 | 66.352 | 0.017 | 0.004 | 0 | 0 | 0 | 0 | 0.003 | 33.226 | 0 | 100
Blank´s Mine | 12/6#5 | Pyrit |  | 0 | 0.007 | 53.357 | 0.088 | 0 | 0 | 0 | 0 | 0 | 0 | 45.502 | 0 | 98.954 | 0 | 0.004 | 67.107 | 0.033 | 0 | 0 | 0 | 0 | 0 | 0 | 32.857 | 0 | 100.001
Blank´s Mine | 12/6#5 | Pyrit |  | 0.026 | 0.042 | 53.303 | 0 | 0 | 0 | 0 | 0 | 0 | 0.035 | 45.319 | 0.021 | 98.746 | 0.014 | 0.021 | 67.15 | 0 | 0 | 0 | 0 | 0 | 0 | 0.022 | 32.779 | 0.013 | 99.999
Blank´s Mine | 12/6#5 | Pyrit |  | 0.111 | 0.05 | 53.496 | 0.01 | 0.002 | 0 | 0 | 0 | 0 | 0 | 45.419 | 0 | 99.088 | 0.06 | 0.026 | 67.169 | 0.004 | 0.001 | 0 | 0 | 0 | 0 | 0 | 32.742 | 0 | 100.002
|  |  |  | As | Se | S | Ag | Te | Hg | Pb | Au | Bi | Cu | Fe | Zn | Summe | As | Se | S | Ag | Te | Hg | Pb | Au | Bi | Cu | Fe | Zn | Summe | Ag/(Ag+Cu) | Se/(Se+S)
|  |  |  | Gew.% | Gew.% | Gew.% | Gew.% | Gew.% | Gew.% | Gew.% | Gew.% | Gew.% | Gew.% | Gew.% | Gew.% |  | mol% | mol% | mol% | mol% | mol% | mol% | mol% | mol% | mol% | mol% | mol% | mol%
GVM | GV7 | Galenit-Clausthalit |  | 0.071 | 9.273 | 9.47 | 1.129 | 0.36 | 0 | 77.261 | 0.022 | 1.359 | 0.986 | 0.438 | 0 | 100.369 | 0.115 | 14.151 | 35.589 | 1.261 | 0.34 | 0 | 44.933 | 0.014 | 0.784 | 1.87 | 0.945 | 0 | 100.002 | 0.4027467 | 0.2844994
GVM | GV7 | Galenit-Clausthalit |  | 0 | 9.335 | 9.524 | 1.2 | 0.421 | 0 | 77.45 | 0 | 1.509 | 0.932 | 0.327 | 0.059 | 100.757 | 0 | 14.208 | 35.696 | 1.337 | 0.396 | 0 | 44.921 | 0 | 0.868 | 1.762 | 0.704 | 0.108 | 100 | 0.4314295 | 0.2847066
GVM | GV7 | Galenit-Clausthalit |  | 0.048 | 9.443 | 9.325 | 0.961 | 0.423 | 0 | 78.032 | 0.154 | 1.452 | 1.084 | 0.506 | 0 | 101.428 | 0.077 | 14.344 | 34.882 | 1.068 | 0.398 | 0 | 45.171 | 0.094 | 0.833 | 2.047 | 1.087 | 0 | 100.001 | 0.3428571 | 0.2913907
GVM | GV7 | Galenit-Clausthalit |  | 0 | 9.034 | 9.46 | 1.034 | 0.429 | 0 | 76.788 | 0.022 | 1.675 | 0.675 | 0.114 | 0 | 99.231 | 0 | 14.059 | 36.254 | 1.177 | 0.413 | 0 | 45.542 | 0.014 | 0.985 | 1.305 | 0.251 | 0 | 100 | 0.4742143 | 0.2794308
GVM | GV7 | Galenit-Clausthalit |  | 0 | 9.138 | 9.567 | 1.29 | 0.459 | 0 | 77.953 | 0.02 | 1.915 | 0.613 | 0.073 | 0 | 101.028 | 0 | 14.009 | 36.116 | 1.448 | 0.435 | 0 | 45.543 | 0.012 | 1.109 | 1.168 | 0.159 | 0 | 99.999 | 0.5535168 | 0.2794813
GVM | GV7 | Galenit-Clausthalit |  | 0.01 | 9.01 | 9.216 | 1.259 | 0.522 | 0 | 78.059 | 0.227 | 1.83 | 0.43 | 0.074 | 0 | 100.637 | 0.017 | 14.049 | 35.389 | 1.437 | 0.504 | 0 | 46.386 | 0.142 | 1.078 | 0.834 | 0.164 | 0 | 100 | 0.6327609 | 0.2841741
GVM | GV7 | Galenit-Clausthalit |  | 0.04 | 9.33 | 9.223 | 1.033 | 0.418 | 0 | 77.449 | 0 | 1.561 | 0.618 | 0.116 | 0.035 | 99.823 | 0.066 | 14.538 | 35.388 | 1.179 | 0.403 | 0 | 45.989 | 0 | 0.919 | 1.196 | 0.255 | 0.066 | 99.999 | 0.4964211 | 0.291191
GVM | GV7 | Galenit-Clausthalit |  | 0 | 9.133 | 9.213 | 1.009 | 0.393 | 0 | 76.757 | 0.002 | 1.891 | 1.096 | 0.334 | 0.004 | 99.832 | 0 | 14.136 | 35.116 | 1.143 | 0.377 | 0 | 45.276 | 0.001 | 1.106 | 2.108 | 0.73 | 0.007 | 100 | 0.3515841 | 0.2870137
GVM | GV7 | Galenit-Clausthalit |  | 0 | 9.943 | 9.266 | 1.113 | 0.382 | 0 | 78.208 | 0 | 0.835 | 1.575 | 0.7 | 0.097 | 102.119 | 0 | 14.841 | 34.058 | 1.217 | 0.353 | 0 | 44.487 | 0 | 0.471 | 2.921 | 1.478 | 0.175 | 100.001 | 0.2941034 | 0.3035031
GVM | GV7 | Galenit-Clausthalit |  | 0 | 9.695 | 9.051 | 1.357 | 0.357 | 0 | 78.139 | 0 | 1.104 | 1.311 | 0.495 | 0 | 101.509 | 0 | 14.752 | 33.912 | 1.511 | 0.336 | 0 | 45.31 | 0 | 0.635 | 2.479 | 1.065 | 0 | 100 | 0.3786967 | 0.3031399
GVM | GV7 | Galenit-Clausthalit | 8/30 | 0.049 | 15.309 | 6.752 | 2.464 | 0.314 | 0 | 72.004 | 0.178 | 3.325 | 1.74 | 0.967 | 0 | 103.102 | 0.078 | 23.095 | 25.087 | 2.722 | 0.293 | 0 | 41.398 | 0.108 | 1.895 | 3.262 | 2.062 | 0 | 100 | 0.4548797 | 0.4793284
GVM | GV7 | Galenit-Clausthalit | 8/30 | 0.014 | 15.213 | 6.847 | 3.33 | 0.446 | 0 | 69.806 | 0 | 4.817 | 1.609 | 1.037 | 0.006 | 103.125 | 0.022 | 22.808 | 25.281 | 3.654 | 0.414 | 0 | 39.885 | 0 | 2.728 | 2.998 | 2.198 | 0.011 | 99.999 | 0.5493085 | 0.4742873
GVM | GV7 | Galenit-Clausthalit | 8/30 | 0 | 15.263 | 6.791 | 2.437 | 0.511 | 0 | 72.752 | 0 | 3.877 | 1.847 | 0.938 | 0.067 | 104.483 | 0 | 22.788 | 24.968 | 2.663 | 0.472 | 0 | 41.395 | 0 | 2.187 | 3.426 | 1.979 | 0.121 | 99.999 | 0.437346 | 0.4771756
GVM | GV7 | Galenit-Clausthalit | 8/30 | 0 | 15.19 | 6.629 | 2.688 | 0.565 | 0 | 70.924 | 0 | 4.492 | 1.783 | 1.004 | 0 | 103.275 | 0 | 22.948 | 24.661 | 2.973 | 0.528 | 0 | 40.834 | 0 | 2.564 | 3.348 | 2.144 | 0 | 100 | 0.470337 | 0.4820097
GVM | GV7 | Galenit-Clausthalit | 8/30 | 0 | 15.58 | 6.452 | 2.797 | 0.469 | 0 | 69.406 | 0 | 4.673 | 2.143 | 1.263 | 0.018 | 102.801 | 0 | 23.431 | 23.893 | 3.079 | 0.437 | 0 | 39.779 | 0 | 2.655 | 4.006 | 2.686 | 0.033 | 99.999 | 0.4345801 | 0.4951188
GVM | GV7 | Galenit-Clausthalit | 8/30 | 0 | 15.7 | 6.847 | 2.864 | 0.658 | 0 | 70.331 | 0.126 | 4.489 | 2.372 | 1.336 | 0.106 | 104.829 | 0 | 22.894 | 24.588 | 3.057 | 0.593 | 0 | 39.084 | 0.073 | 2.473 | 4.298 | 2.754 | 0.186 | 100 | 0.4156356 | 0.4821617
GVM | GV7 | Galenit-Clausthalit | 8/30 | 0 | 15.728 | 6.597 | 2.319 | 0.487 | 0 | 73.667 | 0 | 2.893 | 2.697 | 1.665 | 0 | 106.053 | 0 | 22.846 | 23.596 | 2.466 | 0.438 | 0 | 40.779 | 0 | 1.588 | 4.867 | 3.419 | 0 | 99.999 | 0.336288 | 0.4919254
GVM | GV7 | Galenit-Clausthalit | 8/30 | 0.037 | 15.781 | 6.669 | 2.043 | 0.455 | 0 | 72.75 | 0 | 2.805 | 2.967 | 1.813 | 0 | 105.32 | 0.056 | 22.853 | 23.784 | 2.166 | 0.408 | 0 | 40.149 | 0 | 1.535 | 5.339 | 3.712 | 0 | 100.002 | 0.2886076 | 0.4900187
GVM | GV7 | Galenit-Clausthalit |  | 0 | 8.095 | 9.828 | 1.446 | 0.306 | 0 | 77.631 | 0.073 | 1.256 | 1.652 | 0.339 | 0.017 | 100.643 | 0 | 12.231 | 36.566 | 1.599 | 0.286 | 0 | 44.698 | 0.044 | 0.717 | 3.102 | 0.724 | 0.032 | 99.999 | 0.3401404 | 0.2506507
GVM | GV7 | Galenit-Clausthalit |  | 0.017 | 8.223 | 9.775 | 1.217 | 0.282 | 0 | 77.261 | 0 | 1.15 | 1.172 | 0.321 | 0.025 | 99.443 | 0.028 | 12.612 | 36.922 | 1.367 | 0.268 | 0 | 45.162 | 0 | 0.667 | 2.233 | 0.695 | 0.047 | 100.001 | 0.3797222 | 0.254613
GVM | GV7 | Galenit-Clausthalit |  | 0 | 8.486 | 9.859 | 0.994 | 0.422 | 0 | 78.129 | 0 | 1.268 | 1.087 | 0.186 | 0.039 | 100.47 | 0 | 12.922 | 36.972 | 1.108 | 0.398 | 0 | 45.341 | 0 | 0.73 | 2.058 | 0.4 | 0.071 | 100 | 0.3499684 | 0.2589891
GVM | GV7 | Galenit-Clausthalit |  | 0 | 8.157 | 9.799 | 1.102 | 0.357 | 0 | 78.799 | 0 | 1.633 | 0.936 | 0.09 | 0.104 | 100.977 | 0 | 12.477 | 36.909 | 1.234 | 0.338 | 0 | 45.932 | 0 | 0.944 | 1.779 | 0.195 | 0.192 | 100 | 0.4095586 | 0.2526424
GVM | GV7 | Galenit-Clausthalit |  | 0 | 8.032 | 9.778 | 1.014 | 0.433 | 0 | 77.826 | 0 | 1.421 | 0.84 | 0.057 | 0.087 | 99.488 | 0 | 12.444 | 37.304 | 1.15 | 0.415 | 0 | 45.951 | 0 | 0.832 | 1.617 | 0.124 | 0.162 | 99.999 | 0.4156126 | 0.2501407
GVM | GV7 | Galenit-Clausthalit |  | 0 | 8.186 | 9.821 | 0.988 | 0.479 | 0 | 77.997 | 0 | 1.713 | 0.945 | 0.15 | 0 | 100.279 | 0 | 12.565 | 37.122 | 1.111 | 0.455 | 0 | 45.626 | 0 | 0.994 | 1.803 | 0.326 | 0 | 100.002 | 0.3812629 | 0.252883
GVM | GV7 | Galenit-Clausthalit |  | 0 | 8.11 | 9.996 | 1.143 | 0.303 | 0 | 78.21 | 0 | 1.428 | 0.95 | 0.139 | 0.166 | 100.445 | 0 | 12.349 | 37.483 | 1.274 | 0.285 | 0 | 45.384 | 0 | 0.822 | 1.798 | 0.3 | 0.305 | 100 | 0.4147135 | 0.2478127
GVM | GV7 | Galenit-Clausthalit |  | 0 | 8.356 | 9.886 | 1.246 | 0.26 | 0 | 78.91 | 0 | 1.142 | 1.212 | 0.383 | 0 | 101.395 | 0 | 12.599 | 36.704 | 1.376 | 0.243 | 0 | 45.34 | 0 | 0.651 | 2.271 | 0.817 | 0 | 100.001 | 0.3772964 | 0.2555423
GVM | GV7 | Galenit-Clausthalit |  | 0.017 | 12.968 | 7.873 | 1.568 | 0.314 | 0 | 73.494 | 0.165 | 1.428 | 4.171 | 0.329 | 0.07 | 102.397 | 0.027 | 19.053 | 28.485 | 1.687 | 0.286 | 0 | 41.151 | 0.097 | 0.793 | 7.614 | 0.684 | 0.124 | 100.001 | 0.1813783 | 0.4007952
GVM | GV7 | Galenit-Clausthalit |  | 0 | 13.265 | 8.092 | 1.868 | 0.548 | 0 | 70.068 | 0 | 0.903 | 6.644 | 0.437 | 0 | 101.825 | 0 | 18.731 | 28.139 | 1.931 | 0.479 | 0 | 37.707 | 0 | 0.482 | 11.659 | 0.872 | 0 | 100 | 0.1420898 | 0.3996373
GVM | GV7 | Galenit-Clausthalit |  | 0 | 13.336 | 7.799 | 1.879 | 0.521 | 0 | 70.843 | 0 | 1.058 | 6.772 | 0.528 | 0 | 102.736 | 0 | 18.837 | 27.126 | 1.943 | 0.456 | 0 | 38.134 | 0 | 0.565 | 11.886 | 1.055 | 0 | 100.002 | 0.1405018 | 0.4098296
GVM | GV7 | Galenit-Clausthalit |  | 0 | 12.974 | 7.921 | 1.545 | 0.348 | 0 | 75.844 | 0 | 1.391 | 2.825 | 1.077 | 0 | 103.925 | 0 | 18.998 | 28.565 | 1.656 | 0.315 | 0 | 42.325 | 0 | 0.77 | 5.141 | 2.23 | 0 | 100 | 0.2436369 | 0.3994281
GVM | GV7 | Galenit-Clausthalit |  | 0 | 11.485 | 8.428 | 1.182 | 0.197 | 0 | 76.424 | 0.133 | 1.182 | 2.914 | 1.416 | 0 | 103.361 | 0 | 16.772 | 30.31 | 1.264 | 0.178 | 0 | 42.535 | 0.078 | 0.652 | 5.288 | 2.923 | 0 | 100 | 0.1929182 | 0.3562296
GVM | GV7 | Galenit-Clausthalit |  | 0 | 11.346 | 8.094 | 1.206 | 0.281 | 0 | 75.28 | 0.023 | 1.272 | 2.973 | 1.649 | 0 | 102.124 | 0 | 16.8 | 29.511 | 1.307 | 0.257 | 0 | 42.478 | 0.014 | 0.712 | 5.47 | 3.453 | 0 | 100.002 | 0.1928582 | 0.3627648
GVM | GV7 | Galenit-Clausthalit |  | 0 | 15.225 | 6.699 | 1.121 | 0.372 | 0 | 73.846 | 0.006 | 0.623 | 2.487 | 1.505 | 0 | 101.884 | 0 | 22.939 | 24.854 | 1.237 | 0.347 | 0 | 42.402 | 0.004 | 0.355 | 4.657 | 3.206 | 0 | 100.001 | 0.2098744 | 0.4799657
GVM | GV7 | Galenit-Clausthalit |  | 0 | 14.813 | 6.337 | 1.229 | 0.342 | 0 | 75.553 | 0 | 0.705 | 2.175 | 1.041 | 0 | 102.195 | 0 | 22.872 | 24.096 | 1.39 | 0.327 | 0 | 44.459 | 0 | 0.411 | 4.174 | 2.272 | 0 | 100.001 | 0.2498203 | 0.4869699
GVM | GV7 | Galenit-Clausthalit |  | 0 | 11.472 | 8.005 | 1.292 | 0.249 | 0 | 73.803 | 0.151 | 1.871 | 1.607 | 0.62 | 0 | 99.07 | 0 | 17.911 | 30.775 | 1.477 | 0.24 | 0 | 43.912 | 0.095 | 1.104 | 3.118 | 1.369 | 0 | 100.001 | 0.3214363 | 0.3678881
GVM | GV7 | Galenit-Clausthalit |  | 0.066 | 11.728 | 8.09 | 1.139 | 0.325 | 0 | 73.839 | 0.119 | 2.455 | 1.758 | 0.745 | 0 | 100.264 | 0.107 | 18.014 | 30.6 | 1.28 | 0.309 | 0 | 43.22 | 0.073 | 1.425 | 3.356 | 1.617 | 0 | 100.001 | 0.2761001 | 0.3705517
GVM | GV7 | Galenit-Clausthalit |  | 0 | 18.404 | 5.736 | 7.76 | 0.745 | 0 | 53.132 | 0 | 15.577 | 1.67 | 0.745 | 0 | 103.769 | 0 | 27.091 | 20.792 | 8.361 | 0.679 | 0 | 29.807 | 0 | 8.664 | 3.055 | 1.55 | 0 | 99.999 | 0.7323931 | 0.5657749
GVM | GV7 | Galenit-Clausthalit |  | 0 | 15.637 | 6.768 | 2.332 | 0.508 | 0 | 70.821 | 0.119 | 4.24 | 2.14 | 1.278 | 0 | 103.843 | 0 | 23.19 | 24.717 | 2.532 | 0.466 | 0 | 40.025 | 0.071 | 2.376 | 3.944 | 2.68 | 0 | 100.001 | 0.3909821 | 0.4840629
GVM | GV7 | Galenit-Clausthalit |  | 0 | 15.396 | 6.639 | 2.299 | 0.472 | 0 | 71.489 | 0 | 3.697 | 2.029 | 1.211 | 0.115 | 103.347 | 0 | 23.07 | 24.497 | 2.522 | 0.438 | 0 | 40.826 | 0 | 2.093 | 3.779 | 2.567 | 0.207 | 99.999 | 0.4002539 | 0.4850001
GVM | GV7 | Galenit-Clausthalit |  | 0 | 15.316 | 6.855 | 2.617 | 0.702 | 0 | 70.807 | 0 | 4.25 | 2.073 | 1.002 | 0.045 | 103.667 | 0 | 22.797 | 25.127 | 2.851 | 0.646 | 0 | 40.164 | 0 | 2.39 | 3.834 | 2.11 | 0.081 | 100 | 0.4264772 | 0.4756907
GVM | GV7 | Galenit-Clausthalit |  | 0 | 7.513 | 10.292 | 1.397 | 0.221 | 0 | 77.687 | 0 | 0.987 | 1.546 | 0 | 0.088 | 99.731 | 0 | 11.38 | 38.386 | 1.548 | 0.207 | 0 | 44.842 | 0 | 0.565 | 2.911 | 0 | 0.161 | 100 | 0.347163 | 0.2286702
GVM | GV7 | Galenit-Clausthalit |  | 0.02 | 12.25 | 8.178 | 1.218 | 0.346 | 0 | 76.799 | 0.175 | 0.565 | 1.81 | 0.902 | 0.012 | 102.275 | 0.032 | 18.391 | 30.235 | 1.339 | 0.321 | 0 | 43.942 | 0.105 | 0.321 | 3.377 | 1.915 | 0.022 | 100 | 0.2839271 | 0.3782133
GVM | GV7 | Galenit-Clausthalit |  | 0.003 | 11.96 | 8.083 | 1.189 | 0.388 | 0 | 77.978 | 0 | 0.979 | 1.595 | 0.507 | 0.02 | 102.702 | 0.005 | 18.179 | 30.256 | 1.323 | 0.365 | 0 | 45.171 | 0 | 0.562 | 3.012 | 1.089 | 0.037 | 99.999 | 0.3051903 | 0.3753278
GVM | GV7 | Galenit-Clausthalit |  | 0 | 13.743 | 9.009 | 3.871 | 0.925 | 0 | 58.698 | 0 | 14.061 | 5.164 | 0.596 | 0 | 106.067 | 0 | 18.502 | 29.869 | 3.814 | 0.771 | 0 | 30.117 | 0 | 7.153 | 8.64 | 1.134 | 0 | 100 | 0.306247 | 0.3825019
GVM | GV7 | Galenit-Clausthalit |  | 0.022 | 11.259 | 8.39 | 1.3 | 0.219 | 0 | 78.177 | 0.067 | 0.89 | 1.694 | 0.908 | 0.074 | 103 | 0.035 | 16.889 | 30.993 | 1.427 | 0.203 | 0 | 44.691 | 0.04 | 0.504 | 3.158 | 1.925 | 0.135 | 100 | 0.3112323 | 0.3527213
GVM | GV7 | Galenit-Clausthalit |  | 0.045 | 11.417 | 8.561 | 1.187 | 0.27 | 0 | 76.94 | 0 | 1.451 | 2.133 | 1.165 | 0 | 103.169 | 0.07 | 16.851 | 31.117 | 1.283 | 0.247 | 0 | 43.279 | 0 | 0.809 | 3.913 | 2.431 | 0 | 100 | 0.2469207 | 0.3512967
GVM | GV7 | Galenit-Clausthalit |  | 0 | 13.624 | 7.531 | 1.855 | 0.416 | 0 | 70.473 | 0 | 1.394 | 4.991 | 0.438 | 0.073 | 100.795 | 0 | 20.013 | 27.242 | 1.995 | 0.378 | 0 | 39.451 | 0 | 0.773 | 9.11 | 0.909 | 0.129 | 100 | 0.1796488 | 0.4235107
GVM | GV7 | Galenit-Clausthalit |  | 0 | 13.604 | 7.266 | 1.375 | 0.216 | 0 | 76.191 | 0.085 | 1.415 | 1.985 | 1.129 | 0 | 103.266 | 0 | 20.517 | 26.987 | 1.517 | 0.201 | 0 | 43.792 | 0.051 | 0.807 | 3.72 | 2.407 | 0 | 99.999 | 0.2896697 | 0.4319005
GVM | GV7 | Galenit-Clausthalit |  | 0 | 8.759 | 9.519 | 1.422 | 0.36 | 0 | 71.269 | 0 | 1.523 | 5.593 | 0.517 | 0 | 98.962 | 0 | 12.716 | 34.032 | 1.511 | 0.324 | 0 | 39.431 | 0 | 0.835 | 10.09 | 1.062 | 0 | 100.001 | 0.1302474 | 0.2720116
GVM | GV7 | Galenit-Clausthalit |  | 0 | 13.415 | 7.745 | 1.082 | 0.29 | 0 | 76.898 | 0 | 1.546 | 2.172 | 1.41 | 0.016 | 104.574 | 0 | 19.711 | 28.022 | 1.163 | 0.264 | 0 | 43.059 | 0 | 0.858 | 3.966 | 2.93 | 0.028 | 100.001 | 0.2267499 | 0.4129428
GVM | GV7 | Galenit-Clausthalit |  | 0 | 11.39 | 8.268 | 1.103 | 0.196 | 0 | 75.772 | 0 | 1.255 | 2.768 | 1.468 | 0 | 102.22 | 0 | 16.862 | 30.143 | 1.196 | 0.18 | 0 | 42.752 | 0 | 0.702 | 5.093 | 3.072 | 0 | 100 | 0.1901733 | 0.3587278
GVM | GV7 | Galenit-Clausthalit | 3/10 | 0 | 13.97 | 7.437 | 1.594 | 0.244 | 0 | 76.553 | 0.087 | 1.781 | 1.708 | 1.041 | 0 | 104.415 | 0 | 20.827 | 27.302 | 1.74 | 0.225 | 0 | 43.493 | 0.052 | 1.003 | 3.164 | 2.194 | 0 | 100 | 0.3548124 | 0.4327329
GVM | GV7 | Galenit-Clausthalit | 3/10 | 0 | 22.477 | 2.789 | 0.854 | 1.467 | 0 | 70.522 | 0.073 | 2.566 | 1.7 | 1.074 | 0.017 | 103.539 | 0 | 36.019 | 11.005 | 1.002 | 1.455 | 0 | 43.067 | 0.047 | 1.554 | 3.386 | 2.433 | 0.034 | 100.002 | 0.22835 | 0.7659706
GVM | GV7 | Galenit-Clausthalit | 3/10 | 0 | 23.428 | 2.327 | 1.006 | 2.091 | 0 | 66.71 | 0.433 | 2.994 | 2.068 | 1.504 | 0 | 102.561 | 0 | 37.418 | 9.152 | 1.176 | 2.067 | 0 | 40.604 | 0.277 | 1.807 | 4.104 | 3.395 | 0 | 100 | 0.2227273 | 0.8034786
GVM | GV7 | Chalkopyrit | 8/15 | 0 | 0.018 | 34.739 | 0.072 | 0.028 | 0 | 0 | 0 | 0.054 | 34.372 | 29.487 | 0.014 | 98.784 | 0 | 0.01 | 50.299 | 0.031 | 0.01 | 0 | 0 | 0 | 0.012 | 25.114 | 24.513 | 0.01 | 99.999
GVM | GV7 | Galenit-Clausthalit | 8/15 | 0.05 | 17.153 | 6.202 | 3.288 | 0.324 | 0 | 70.201 | 0.057 | 4.261 | 2.285 | 1.39 | 0.049 | 105.26 | 0.077 | 25.1 | 22.35 | 3.522 | 0.294 | 0 | 39.15 | 0.033 | 2.356 | 4.155 | 2.877 | 0.086 | 100 | 0.458773 | 0.5289779
GVM | GV7 | Galenit-Clausthalit | 8/15 | 0 | 17.27 | 5.604 | 2.536 | 0.726 | 0 | 69.137 | 0.066 | 4.777 | 1.573 | 0.77 | 0 | 102.459 | 0 | 26.733 | 21.364 | 2.874 | 0.695 | 0 | 40.787 | 0.041 | 2.794 | 3.026 | 1.686 | 0 | 100 | 0.4871186 | 0.5558143
GVM | GV7 | Galenit-Clausthalit | 8/15 | 0.023 | 17.301 | 5.856 | 2.326 | 0.443 | 0 | 69.973 | 0 | 3.672 | 1.424 | 0.682 | 0 | 101.7 | 0.038 | 26.819 | 22.353 | 2.639 | 0.425 | 0 | 41.337 | 0 | 2.151 | 2.743 | 1.495 | 0 | 100 | 0.4903382 | 0.545412
GVM | GV7 | Galenit-Clausthalit | 8/15 | 0 | 17.54 | 5.656 | 4.329 | 1.14 | 0 | 62.826 | 0.153 | 8.728 | 1.505 | 0.766 | 0 | 102.643 | 0 | 26.739 | 21.234 | 4.83 | 1.076 |  | 36.5 | 0.094 | 5.027 | 2.85 | 1.65 | 0 | 100 | 0.62890625 | 0.557376
GVM | GV7 | Galenit-Clausthalit | 8/15 | 0 | 17.951 | 5.552 | 2.728 | 0.523 | 0 | 70.025 | 0 | 5.052 | 1.604 | 0.972 | 0 | 104.407 | 0 | 27.237 | 20.746 | 3.03 | 0.491 | 0 | 40.491 | 0 | 2.896 | 3.025 | 2.084 | 0 | 100 | 0.5004129 | 0.5676385
GVM | GV7 | Galenit-Clausthalit | 8/15 | 0 | 17.934 | 5.73 | 2.077 | 0.196 | 0 | 72.495 | 0.135 | 2.737 | 2.097 | 1.296 | 0 | 104.697 | 0 | 26.831 | 21.112 | 2.274 | 0.182 | 0 | 41.334 | 0.081 | 1.547 | 3.898 | 2.742 | 0 | 100.001 | 0.3684381 | 0.5596437
GVM | GV7 | Chalkopyrit | 8/15 | 0.104 | 0.031 | 34.554 | 0.066 | 0.035 | 0 | 0 | 0 | 0.024 | 35.132 | 29.127 | 0.101 | 99.174 | 0.064 | 0.018 | 49.973 | 0.029 | 0.013 | 0 | 0 | 0 | 0.005 | 25.64 | 24.186 | 0.072 | 100
GVM | GV7 | Chalkopyrit | 7/30 | 0.127 | 0 | 33.178 | 0 | 0 | 0 | 0 | 0 | 0 | 35.168 | 29.067 | 0.095 | 97.635 | 0.08 | 0 | 48.997 | 0 | 0 | 0 | 0 | 0 | 0 | 26.208 | 24.646 | 0.069 | 100
GVM | GV7 | Chalkopyrit | 7/30 | 0.064 | 6.163 | 23.738 | 0.553 | 0.185 | 0 | 25.173 | 0.107 | 0.338 | 25.579 | 19.463 | 0 | 101.363 | 0.05 | 4.589 | 43.536 | 0.301 | 0.085 | 0 | 7.145 | 0.032 | 0.095 | 23.673 | 20.493 | 0 | 99.999
GVM | GV7 | Galenit-Clausthalit | 7/30 | 0.036 | 13.27 | 7.842 | 1.364 | 0.144 | 0 | 72.837 | 0.014 | 1.373 | 4.749 | 1.237 | 0 | 102.866 | 0.055 | 19.055 | 27.729 | 1.434 | 0.128 | 0 | 39.859 | 0.008 | 0.745 | 8.475 | 2.511 | 0 | 99.999 | 0.1447169 | 0.4072974
GVM | GV7 | Galenit-Clausthalit | 7/30 | 0 | 13.326 | 7.44 | 1.365 | 0.35 | 0 | 73.011 | 0 | 1.365 | 3.728 | 1.202 | 0.012 | 101.799 | 0 | 19.727 | 27.121 | 1.479 | 0.321 | 0 | 41.191 | 0 | 0.764 | 6.859 | 2.516 | 0.022 | 100 | 0.1773807 | 0.4210852
GVM | GV7 | Galenit-Clausthalit | 7/30 | 0 | 13.382 | 7.551 | 1.498 | 0.351 | 0 | 74.349 | 0.013 | 1.763 | 2.743 | 0.984 | 0 | 102.634 | 0 | 19.944 | 27.713 | 1.635 | 0.324 | 0 | 42.229 | 0.008 | 0.993 | 5.081 | 2.074 | 0 | 100.001 | 0.2434485 | 0.4184905
GVM | GV7 | Galenit-Clausthalit | 7/30 | 0.033 | 13.272 | 7.46 | 1.397 | 0.208 | 0 | 75.314 | 0 | 1.812 | 2.682 | 1.13 | 0 | 103.308 | 0.052 | 19.766 | 27.358 | 1.523 | 0.191 | 0 | 42.746 | 0 | 1.02 | 4.963 | 2.38 | 0 | 99.999 | 0.2348134 | 0.4194466
GVM | GV7 | Galenit-Clausthalit | 7/30 | 0.047 | 13.505 | 7.311 | 1.351 | 0.31 | 0 | 74.29 | 0 | 1.598 | 2.916 | 1.302 | 0 | 102.63 | 0.074 | 20.121 | 26.823 | 1.474 | 0.286 | 0 | 42.182 | 0 | 0.899 | 5.399 | 2.743 | 0 | 100.001 | 0.2144624 | 0.4286171
GVM | GV7 | Chalkopyrit | 8/30 | 0.046 | 0.004 | 33.157 | 0.036 | 0 | 0 | 0 | 0 | 0 | 35.495 | 29.022 | 0 | 97.76 | 0.029 | 0.003 | 48.93 | 0.016 | 0 | 0 | 0 | 0 | 0 | 26.433 | 24.59 | 0 | 100.001
GVM | GV7 | Chalkopyrit | 8/30 | 0.07 | 6.552 | 22.357 | 0.605 | 0.199 | 0 | 27.967 | 0.003 | 0.553 | 23.915 | 17.782 | 0 | 100.003 | 0.058 | 5.12 | 43.019 | 0.346 | 0.096 | 0 | 8.328 | 0.001 | 0.163 | 23.222 | 19.646 | 0 | 99.999
GVM | GV7 | Galenit-Clausthalit | 8/30 | 0 | 13.11 | 7.627 | 1.458 | 0.296 | 0 | 72.838 | 0.102 | 1.36 | 4.224 | 1.245 | 0.05 | 102.31 | 0 | 19.132 | 27.409 | 1.557 | 0.268 | 0 | 40.508 | 0.06 | 0.75 | 7.659 | 2.569 | 0.088 | 100 | 0.1689453125 | 0.4110784
GVM | GV7 | Galenit-Clausthalit | 8/30 | 0 | 13.39 | 7.321 | 1.421 | 0.324 | 0 | 73.171 | 0 | 1.632 | 3.737 | 1.255 | 0 | 102.251 | 0 | 19.814 | 26.678 | 1.539 | 0.297 | 0 | 41.262 | 0 | 0.912 | 6.871 | 2.627 | 0 | 100 | 0.1829964 | 0.4261808
GVM | GV7 | Galenit-Clausthalit | 8/30 | 0 | 13.22 | 7.551 | 1.396 | 0.242 | 0 | 73.39 | 0.08 | 1.659 | 2.504 | 0.918 | 0.016 | 100.976 | 0 | 20.017 | 28.154 | 1.547 | 0.227 | 0 | 42.35 | 0.049 | 0.949 | 4.712 | 1.965 | 0.03 | 100 | 0.2471641 | 0.4155405
GVM | GV7 | Galenit-Clausthalit | 8/30 | 0 | 13.568 | 7.336 | 1.421 | 0.324 | 0 | 73.617 | 0 | 1.983 | 2.609 | 1.114 | 0 | 101.972 | 0 | 20.404 | 27.169 | 1.564 | 0.301 | 0 | 42.191 | 0 | 1.127 | 4.875 | 2.369 | 0 | 100 | 0.2428949 | 0.4288987
GVM | GV7 | Galenit-Clausthalit | 8/30 | 0 | 13.43 | 7.287 | 1.422 | 0.243 | 0 | 73.396 | 0.044 | 1.81 | 2.878 | 1.298 | 0 | 101.808 | 0 | 20.15 | 26.925 | 1.561 | 0.226 | 0 | 41.966 | 0.026 | 1.026 | 5.365 | 2.754 | 0 | 99.999 | 0.2253826 | 0.4280404
GVM | GV7 | Chalkopyrit | 8/30 | 0 | 5.203 | 25.439 | 0.369 | 0.013 | 0 | 20.07 | 0 | 0.295 | 24.558 | 20.642 | 0 | 96.589 | 0 | 3.837 | 46.202 | 0.199 | 0.006 | 0 | 5.641 | 0 | 0.082 | 22.507 | 21.525 | 0 | 99.999
GVM | GV7 | Chalkopyrit |  | 0.035 | 0.008 | 34.83 | 0.043 | 0 | 0 | 0 | 0 | 0 | 34.369 | 29.131 | 0.005 | 98.421 | 0.022 | 0.005 | 50.528 | 0.019 | 0 | 0 | 0 | 0 | 0 | 25.16 | 24.263 | 0.004 | 100.001
GVM | GV7 | Chalkopyrit |  | 0.113 | 0.016 | 34.865 | 0.023 | 0.03 | 0 | 0 | 0 | 0 | 34.804 | 29.256 | 0 | 99.107 | 0.07 | 0.01 | 50.314 | 0.01 | 0.011 | 0 | 0 | 0 | 0 | 25.346 | 24.24 | 0 | 100.001
GVM | GV7 | Chalkopyrit |  | 0 | 0.024 | 35.108 | 0.034 | 0 | 0 | 0 | 0 | 0 | 34.424 | 29.026 | 0.123 | 98.739 | 0 | 0.014 | 50.716 | 0.015 | 0 | 0 | 0 | 0 | 0 | 25.094 | 24.074 | 0.087 | 100
GVM | GV7 | Chalkopyrit |  | 0 | 0.031 | 34.788 | 0 | 0.014 | 0 | 0 | 0 | 0 | 34.657 | 29.542 | 0 | 99.032 | 0 | 0.018 | 50.232 | 0 | 0.005 | 0 | 0 | 0 | 0 | 25.253 | 24.491 | 0 | 99.999
GVM | GV7 | Chalkopyrit |  | 0.156 | 0.132 | 34.806 | 0.013 | 0.026 | 0 | 0 | 0 | 0 | 34.483 | 29.158 | 0 | 98.774 | 0.097 | 0.077 | 50.386 | 0.006 | 0.01 | 0 | 0 | 0 | 0 | 25.19 | 24.234 | 0 | 100
GVM | GV7 | Chalkopyrit |  | 0.025 | 0.098 | 34.582 | 0.072 | 0 | 0 | 0 | 0 | 0 | 36.545 | 29.904 | 0 | 101.226 | 0.015 | 0.056 | 49.217 | 0.03 | 0 | 0 | 0 | 0 | 0 | 26.246 | 24.434 | 0 | 99.998
GVM | GV7 | Chalkopyrit |  | 0.016 | 0 | 34.923 | 0.063 | 0.022 | 0 | 0 | 0 | 0 | 34.607 | 29.693 | 0.041 | 99.365 | 0.01 | 0 | 50.26 | 0.027 | 0.008 | 0 | 0 | 0 | 0 | 25.133 | 24.534 | 0.029 | 100.001
GVM | GV7 | Chalkopyrit |  | 0 | 0.077 | 34.796 | 0 | 0.107 | 0 | 0 | 0 | 0 | 34.126 | 30.099 | 0 | 99.205 | 0 | 0.045 | 50.17 | 0 | 0.039 | 0 | 0 | 0 | 0 | 24.83 | 24.916 | 0 | 100
GVM | GV7 | Chalkopyrit |  | 0.059 | 0.113 | 33.158 | 0.003 | 0 | 0 | 0 | 0 | 0 | 34.894 | 28.64 | 0.139 | 97.006 | 0.037 | 0.068 | 49.233 | 0.001 | 0 | 0 | 0 | 0 | 0 | 26.144 | 24.414 | 0.102 | 99.999
GVM | GV7 | Chalkopyrit |  | 0.077 | 0.035 | 33.002 | 0.08 | 0.091 | 0 | 0 | 0.003 | 0 | 34.453 | 28.623 | 0.043 | 96.407 | 0.05 | 0.021 | 49.303 | 0.036 | 0.034 | 0 | 0 | 0.001 | 0 | 25.973 | 24.551 | 0.031 | 100
GVM | GV7 | Chalkopyrit |  | 0.139 | 0 | 35.297 | 0 | 0.016 | 0 | 0 | 0 | 0 | 33.791 | 29.21 | 0 | 98.453 | 0.086 | 0 | 51.02 | 0 | 0.006 | 0 | 0 | 0 | 0 | 24.648 | 24.241 | 0 | 100.001
GVM | GV7 | Chalkosin |  | 0.07 | 0.065 | 21.844 | 0.135 | 0.027 | 0 | 0 | 0.015 | 0.027 | 75.335 | 2.504 | 0.162 | 100.184 | 0.048 | 0.043 | 35.527 | 0.066 | 0.011 | 0 | 0 | 0.004 | 0.007 | 61.828 | 2.338 | 0.129 | 100.001
GVM | GV7 | Chalkosin |  | 0.034 | 0 | 21.412 | 0.165 | 0 | 0 | 0 | 0.251 | 0 | 76.916 | 1.13 | 0.105 | 100.013 | 0.024 | 0 | 35.084 | 0.081 | 0 | 0 | 0 | 0.067 | 0 | 63.597 | 1.063 | 0.084 | 100
GVM | GV7 | Chalkosin |  | 0.021 | 0.05 | 21.12 | 0.023 | 0 | 0 | 0.982 | 0 | 0 | 76.597 | 1.202 | 0 | 99.995 | 0.015 | 0.034 | 34.822 | 0.011 | 0 | 0 | 0.251 | 0 | 0 | 63.73 | 1.138 | 0 | 100.001
GVM | GV7 | Pyrit |  | 0 | 0.085 | 53.748 | 0 | 0.028 | 0 | 0 | 0 | 0 | 1.439 | 45.198 | 0.054 | 100.552 | 0 | 0.043 | 66.774 | 0 | 0.009 | 0 | 0 | 0 | 0 | 0.902 | 32.239 | 0.033 | 100
GVM | GV7 | Pyrit |  | 0.001 | 0.083 | 53.259 | 0 | 0.039 | 0 | 0 | 0 | 0 | 0.961 | 45.374 | 0 | 99.717 | 0 | 0.042 | 66.708 | 0 | 0.012 | 0 | 0 | 0 | 0 | 0.607 | 32.629 | 0 | 99.998
GVM | GV7 | Pyrit |  | 0.009 | 0.174 | 53.282 | 0.037 | 0.116 | 0 | 0 | 0 | 0 | 0.989 | 45.634 | 0 | 100.241 | 0.005 | 0.088 | 66.522 | 0.014 | 0.036 | 0 | 0 | 0 | 0 | 0.623 | 32.711 | 0 | 99.999
GVM | GV7 | Pyrit |  | 0.073 | 0.004 | 53.411 | 0 | 0.003 | 0 | 0 | 0 | 0 | 1.314 | 45.31 | 0 | 100.115 | 0.039 | 0.002 | 66.662 | 0 | 0.001 | 0 | 0 | 0 | 0 | 0.828 | 32.468 | 0 | 100
GVM | GV7 | Pyrit |  | 0 | 0.183 | 53.607 | 0.006 | 0 | 0 | 0 | 0 | 0 | 0.882 | 45.271 | 0.299 | 100.248 | 0 | 0.092 | 66.787 | 0.002 | 0 | 0 | 0 | 0 | 0 | 0.554 | 32.382 | 0.183 | 100
GVM | GV7 | Pyrit |  | 0.094 | 0.207 | 53.656 | 0 | 0.076 | 0 | 0 | 0 | 0 | 1.321 | 45.468 | 0.108 | 100.93 | 0.05 | 0.104 | 66.551 | 0 | 0.024 | 0 | 0 | 0 | 0 | 0.827 | 32.379 | 0.066 | 100.001
GVM | GV7 | Pyrit |  | 0.102 | 0.072 | 53.3 | 0 | 0 | 0 | 0 | 0 | 0 | 0.142 | 46.426 | 0.051 | 100.093 | 0.055 | 0.036 | 66.521 | 0 | 0 | 0 | 0 | 0 | 0 | 0.09 | 33.267 | 0.031 | 100
GVM | GV7 | Pyrit |  | 0 | 0.243 | 53.227 | 0.02 | 0.009 | 0 | 0 | 0 | 0 | 0.059 | 46.519 | 0.068 | 100.145 | 0 | 0.123 | 66.446 | 0.007 | 0.003 | 0 | 0 | 0 | 0 | 0.037 | 33.341 | 0.042 | 99.999
GVM | GV7 | Pyrit |  | 0.089 | 0.201 | 53.463 | 0.007 | 0.006 | 0 | 0 | 0 | 0 | 0.013 | 46.061 | 0 | 99.84 | 0.048 | 0.102 | 66.796 | 0.003 | 0.002 | 0 | 0 | 0 | 0 | 0.008 | 33.041 | 0 | 100
GVM | GV7 | Pyrit |  | 0.003 | 0.151 | 53.672 | 0 | 0.008 | 0 | 0 | 0 | 0 | 0.061 | 46.303 | 0 | 100.198 | 0.002 | 0.077 | 66.796 | 0 | 0.003 | 0 | 0 | 0 | 0 | 0.038 | 33.084 | 0 | 100
GVM | GV7 | Pyrit |  | 0 | 0.142 | 53.151 | 0 | 0.024 | 0 | 0 | 0 | 0 | 0.028 | 46.557 | 0.164 | 100.066 | 0 | 0.072 | 66.406 | 0 | 0.008 | 0 | 0 | 0 | 0 | 0.018 | 33.396 | 0.101 | 100.001
GVM | GV7 | Pyrit |  | 0 | 0.112 | 53.204 | 0 | 0.049 | 0 | 0 | 0 | 0 | 0.157 | 46.46 | 0 | 99.982 | 0 | 0.057 | 66.492 | 0 | 0.015 | 0 | 0 | 0 | 0 | 0.099 | 33.337 | 0 | 100
GVM | GV7 | Pyrit |  | 0.024 | 0.058 | 53.483 | 0.014 | 0.013 | 0 | 0 | 0 | 0 | 0 | 46.088 | 0.062 | 99.742 | 0.013 | 0.03 | 66.84 | 0.005 | 0.004 | 0 | 0 | 0 | 0 | 0 | 33.07 | 0.038 | 100
GVM | GV7 | Pyrit |  | 0.036 | 0.124 | 53.256 | 0.012 | 0 | 0 | 0 | 0 | 0 | 0.092 | 46.36 | 0.006 | 99.886 | 0.019 | 0.063 | 66.577 | 0.005 | 0 | 0 | 0 | 0 | 0 | 0.058 | 33.275 | 0.003 | 100
GVM | GV7 | Pyrit |  | 0.085 | 0.061 | 54.115 | 0 | 0 | 0 | 0 | 0 | 0 | 0.099 | 46.386 | 0.153 | 100.899 | 0.045 | 0.031 | 66.864 | 0 | 0 | 0 | 0 | 0 | 0 | 0.061 | 32.906 | 0.093 | 100
GVM | GV7 | Pyrit |  | 0.101 | 0.188 | 54.272 | 0 | 0.028 | 0 | 0 | 0 | 0 | 0.116 | 46.251 | 0.144 | 101.1 | 0.053 | 0.094 | 66.935 | 0 | 0.009 | 0 | 0 | 0 | 0 | 0.072 | 32.75 | 0.087 | 100
GVM | GV7 | Pyrit |  | 0.038 | 0.083 | 54.728 | 0.017 | 0 | 0 | 0 | 0 | 0 | 0.112 | 48.336 | 0.106 | 103.42 | 0.02 | 0.041 | 66.222 | 0.006 | 0 | 0 | 0 | 0 | 0 | 0.068 | 33.58 | 0.063 | 100
GVM | GV7 | Pyrit |  | 0.047 | 0.126 | 54.046 | 0.029 | 0.003 | 0 | 0 | 0 | 0 | 0.119 | 46.211 | 0 | 100.581 | 0.025 | 0.063 | 66.956 | 0.011 | 0.001 | 0 | 0 | 0 | 0 | 0.074 | 32.869 | 0 | 99.999
GVM | GV7 | Pyrit |  | 0 | 0 | 53.211 | 0.075 | 0.097 | 0 | 0 | 0 | 0 | 0.19 | 46.246 | 0 | 99.819 | 0 | 0 | 66.593 | 0.028 | 0.031 | 0 | 0 | 0 | 0 | 0.12 | 33.229 | 0 | 100.001
GVM | GV7 | Pyrit |  | 0.019 | 0.09 | 53.902 | 0.018 | 0 | 0 | 0 | 0 | 0 | 0.015 | 46.191 | 0 | 100.235 | 0.01 | 0.046 | 66.976 | 0.007 | 0 | 0 | 0 | 0 | 0 | 0.01 | 32.953 | 0 | 100.002
GVM | GV7 | Pyrit |  | 0.053 | 0.182 | 53.138 | 0.045 | 0.058 | 0 | 0 | 0 | 0 | 0.334 | 46.059 | 0.048 | 99.917 | 0.028 | 0.093 | 66.506 | 0.017 | 0.018 | 0 | 0 | 0 | 0 | 0.211 | 33.097 | 0.03 | 100
GVM | GV7 | Pyrit |  | 0.038 | 0.08 | 53.444 | 0.13 | 0.023 | 0 | 0 | 0 | 0 | 0.037 | 46.764 | 0 | 100.516 | 0.02 | 0.04 | 66.468 | 0.048 | 0.007 | 0 | 0 | 0 | 0 | 0.023 | 33.392 | 0 | 99.998
GVM | GV7 | Pyrit |  | 0 | 0.143 | 53.528 | 0.028 | 0.041 | 0 | 0 | 0 | 0 | 0.094 | 46.817 | 0.043 | 100.694 | 0 | 0.072 | 66.451 | 0.01 | 0.013 | 0 | 0 | 0 | 0 | 0.059 | 33.369 | 0.026 | 100
GVM | GV7 | Pyrit |  | 0.027 | 0.116 | 53.398 | 0 | 0.052 | 0 | 0 | 0 | 0 | 0 | 46.37 | 0 | 99.963 | 0.015 | 0.059 | 66.67 | 0 | 0.016 | 0 | 0 | 0 | 0 | 0 | 33.24 | 0 | 100
GVM | GV7 | Pyrit |  | 0.037 | 0.098 | 53.412 | 0 | 0 | 0 | 0 | 0 | 0 | 0.024 | 46.342 | 0 | 99.913 | 0.02 | 0.05 | 66.693 | 0 | 0 | 0 | 0 | 0 | 0 | 0.015 | 33.223 | 0 | 100.001
GVM | GV7 | Pyrit |  | 0 | 0.123 | 53.358 | 0.023 | 0 | 0 | 0 | 0 | 0 | 0.022 | 46.353 | 0 | 99.879 | 0 | 0.063 | 66.665 | 0.009 | 0 | 0 | 0 | 0 | 0 | 0.014 | 33.25 | 0 | 100.001
GVM | GV7 | Pyrit |  | 0.037 | 0.073 | 53.345 | 0 | 0 | 0 | 0 | 0 | 0 | 0.013 | 46.748 | 0.034 | 100.25 | 0.02 | 0.037 | 66.47 | 0 | 0 | 0 | 0 | 0 | 0 | 0.008 | 33.444 | 0.021 | 100
GVM | GV7 | Pyrit |  | 0 | 0 | 53.657 | 0 | 0.015 | 0 | 0 | 0 | 0 | 0 | 45.909 | 0.094 | 99.675 | 0 | 0 | 67.017 | 0 | 0.005 | 0 | 0 | 0 | 0 | 0 | 32.921 | 0.058 | 100.001
GVM | GV7 | Pyrit |  | 0.065 | 0.068 | 53.198 | 0 | 0.005 | 0 | 0 | 0 | 0 | 0.092 | 46.375 | 0.082 | 99.885 | 0.035 | 0.035 | 66.525 | 0 | 0.001 | 0 | 0 | 0 | 0 | 0.058 | 33.295 | 0.051 | 100
GVM | GV7 | Pyrit |  | 0.057 | 0.028 | 53.089 | 0 | 0 | 0 | 0 | 0 | 0 | 0.022 | 45.934 | 0.08 | 99.21 | 0.031 | 0.014 | 66.739 | 0 | 0 | 0 | 0 | 0 | 0 | 0.014 | 33.153 | 0.049 | 100
GVM | GV7 | Pyrit |  | 0.087 | 0.052 | 53.258 | 0.076 | 0.037 | 0 | 0 | 0 | 0 | 0.152 | 46.42 | 0.068 | 100.15 | 0.046 | 0.026 | 66.481 | 0.028 | 0.011 | 0 | 0 | 0 | 0 | 0.095 | 33.269 | 0.042 | 99.998
GVM | GV7 | Pyrit |  | 0.049 | 0.121 | 53.494 | 0.064 | 0 | 0 | 0 | 0 | 0 | 0.7 | 45.996 | 0 | 100.424 | 0.026 | 0.061 | 66.581 | 0.024 | 0 | 0 | 0 | 0 | 0 | 0.44 | 32.868 | 0 | 100
GVM | GV7 | Pyrit |  | 0.043 | 0.049 | 53.343 | 0 | 0.008 | 0 | 0 | 0 | 0 | 0 | 46.502 | 0.122 | 100.067 | 0.023 | 0.025 | 66.561 | 0 | 0.002 | 0 | 0 | 0 | 0 | 0 | 33.314 | 0.075 | 100
GVM | GV7 | Pyrit |  | 0.008 | 0.129 | 53.721 | 0 | 0.066 | 0 | 0 | 0 | 0 | 0.105 | 45.956 | 0.193 | 100.178 | 0.004 | 0.065 | 66.878 | 0 | 0.021 | 0 | 0 | 0 | 0 | 0.066 | 32.848 | 0.118 | 100
GVM | GV7 | Pyrit |  | 0 | 0.134 | 53.838 | 0.025 | 0.013 | 0 | 0 | 0 | 0 | 0.123 | 46.478 | 0 | 100.611 | 0 | 0.067 | 66.755 | 0.009 | 0.004 | 0 | 0 | 0 | 0 | 0.077 | 33.087 | 0 | 99.999
GVM | GV7 | Pyrit |  | 0 | 0.109 | 53.865 | 0 | 0.047 | 0 | 0 | 0 | 0 | 0 | 46.025 | 0.06 | 100.106 | 0 | 0.055 | 67.017 | 0 | 0.015 | 0 | 0 | 0 | 0 | 0 | 32.877 | 0.036 | 100
GVM | GV7 | Pyrit |  | 0 | 0.055 | 54.31 | 0.035 | 0.082 | 0 | 0 | 0 | 0 | 0.04 | 46.215 | 0.048 | 100.785 | 0 | 0.027 | 67.099 | 0.013 | 0.025 | 0 | 0 | 0 | 0 | 0.025 | 32.782 | 0.029 | 100
GVM | GV7 | Pyrit |  | 0.04 | 0.142 | 53.263 | 0.037 | 0.038 | 0 | 0 | 0 | 0 | 0.287 | 46.298 | 0 | 100.105 | 0.021 | 0.072 | 66.508 | 0.014 | 0.012 | 0 | 0 | 0 | 0 | 0.181 | 33.192 | 0 | 100
GVM | GV7 | Pyrit |  | 0.113 | 0.062 | 53.977 | 0.019 | 0.002 | 0 | 0 | 0 | 0 | 0.024 | 45.951 | 0.125 | 100.273 | 0.06 | 0.031 | 67.042 | 0.007 | 0.001 | 0 | 0 | 0 | 0 | 0.015 | 32.768 | 0.076 | 100
GVM | GV7 | Pyrit |  | 0.051 | 0.037 | 53.332 | 0.082 | 0 | 0 | 0 | 0 | 0 | 0.254 | 46.236 | 0.085 | 100.077 | 0.027 | 0.019 | 66.574 | 0.031 | 0 | 0 | 0 | 0 | 0 | 0.16 | 33.137 | 0.052 | 100
GVM | GV7 | Pyrit |  | 0.12 | 0.083 | 53.893 | 0 | 0 | 0 | 0 | 0 | 0 | 0.048 | 46.266 | 0 | 100.41 | 0.064 | 0.042 | 66.893 | 0 | 0 | 0 | 0 | 0 | 0 | 0.03 | 32.971 | 0 | 100
GVM | GV7 | Pyrit |  | 0 | 0.153 | 53.607 | 0 | 0 | 0 | 0 | 0 | 0 | 0.094 | 46.55 | 0 | 100.404 | 0 | 0.077 | 66.64 | 0 | 0 | 0 | 0 | 0 | 0 | 0.059 | 33.224 | 0 | 100
GVM | GV7 | Pyrit |  | 0.032 | 0.16 | 53.421 | 0.05 | 0.008 | 0 | 0 | 0 | 0 | 0 | 46.404 | 0 | 100.075 | 0.017 | 0.081 | 66.644 | 0.019 | 0.002 | 0 | 0 | 0 | 0 | 0 | 33.237 | 0 | 100
GVM | GV7 | Pyrit |  | 0.043 | 0.172 | 53.305 | 0 | 0 | 0 | 0 | 0 | 0 | 0.099 | 46.383 | 0 | 100.002 | 0.023 | 0.087 | 66.57 | 0 | 0 | 0 | 0 | 0 | 0 | 0.062 | 33.257 | 0 | 99.999
GVM | GV7 | Pyrit |  | 0.037 | 0.189 | 53.767 | 0.026 | 0 | 0 | 0 | 0 | 0 | 0.123 | 46.159 | 0 | 100.301 | 0.02 | 0.095 | 66.849 | 0.01 | 0 | 0 | 0 | 0 | 0 | 0.077 | 32.949 | 0 | 100
GVM | GV7 | Pyrit |  | 0.012 | 0.249 | 53.24 | 0 | 0.004 | 0 | 0 | 0 | 0 | 0.125 | 46.131 | 0 | 99.761 | 0.006 | 0.127 | 66.636 | 0 | 0.001 | 0 | 0 | 0 | 0 | 0.079 | 33.15 | 0 | 99.999
GVM | GV7 | Sphalerit |  | 0 | 0.06 | 32.776 | 0.054 | 0 | 0 | 0 | 0 | 0 | 1.481 | 1.638 | 61.374 | 97.383 | 0 | 0.038 | 50.731 | 0.025 | 0 | 0 | 0 | 0 | 0 | 1.157 | 1.455 | 46.595 | 100.001
GVM | GV7 | Sphalerit |  | 0.025 | 0.046 | 32.157 | 0.003 | 0 | 0 | 0 | 0.003 | 0 | 1.249 | 1.108 | 60.744 | 95.335 | 0.017 | 0.03 | 50.842 | 0.001 | 0 | 0 | 0 | 0.001 | 0 | 0.997 | 1.005 | 47.107 | 100
GVM | GV7 | Sphalerit |  | 0.012 | 0.075 | 32.376 | 0 | 0 | 0 | 0 | 0.121 | 0 | 1.712 | 1.514 | 62.202 | 98.012 | 0.008 | 0.047 | 50.06 | 0 | 0 | 0 | 0 | 0.03 | 0 | 1.336 | 1.344 | 47.175 | 100
GVM | GV7 | Sphalerit |  | 0.012 | 0.145 | 32.262 | 0 | 0 | 0 | 0 | 0 | 0 | 1.344 | 1.275 | 61.838 | 96.876 | 0.008 | 0.092 | 50.356 | 0 | 0 | 0 | 0 | 0 | 0 | 1.059 | 1.143 | 47.342 | 100
GVM | GV7 | Sphalerit |  | 0.045 | 0.058 | 32.863 | 0 | 0 | 0 | 0 | 0 | 0 | 1.628 | 1.42 | 61.051 | 97.065 | 0.03 | 0.036 | 50.96 | 0 | 0 | 0 | 0 | 0 | 0 | 1.274 | 1.265 | 46.435 | 100
GVM | GV7 | Sphalerit |  | 0.045 | 0.068 | 32.114 | 0 | 0 | 0 | 0 | 0.014 | 0 | 1.273 | 1.155 | 63.577 | 98.246 | 0.03 | 0.043 | 49.671 | 0 | 0 | 0 | 0 | 0.004 | 0 | 0.993 | 1.025 | 48.234 | 100
GVM | GV7 | Sphalerit |  | 0.106 | 0.171 | 32.856 | 0.168 | 0 | 0 | 0 | 0.058 | 0 | 1.493 | 1.229 | 63.594 | 99.675 | 0.069 | 0.105 | 50.024 | 0.076 | 0 | 0 | 0 | 0.014 | 0 | 1.147 | 1.074 | 47.491 | 100
GVM | GV7 | Sphalerit |  | 0.041 | 0 | 33.094 | 0.033 | 0 | 0 | 0 | 0 | 0 | 1.445 | 2.158 | 62.624 | 99.395 | 0.027 | 0 | 50.29 | 0.015 | 0 | 0 | 0 | 0 | 0 | 1.108 | 1.883 | 46.677 | 100
GVM | GV7 | Sphalerit |  | 0 | 0 | 33.635 | 0 | 0 | 0 | 0 | 0.005 | 0 | 10.362 | 8.964 | 48.484 | 101.45 | 0 | 0 | 49.614 | 0 | 0 | 0 | 0 | 0.001 | 0 | 7.713 | 7.592 | 35.08 | 100
GVM | GV7 | Sphalerit |  | 0 | 0.084 | 33.196 | 0.044 | 0 | 0 | 0 | 0.153 | 0 | 1.813 | 2.042 | 62.033 | 99.365 | 0 | 0.052 | 50.463 | 0.02 | 0 | 0 | 0 | 0.038 | 0 | 1.391 | 1.782 | 46.255 | 100.001
GVM | GV7 | Sphalerit |  | 0 | 0.096 | 33.095 | 0 | 0.012 | 0 | 0 | 0.008 | 0 | 1.216 | 1.873 | 62.839 | 99.139 | 0 | 0.06 | 50.411 | 0 | 0.004 | 0 | 0 | 0.002 | 0 | 0.935 | 1.638 | 46.95 | 100
GVM | GV7 | Hessit | 8/30 | 0 | 0.393 | 0.028 | 62.696 | 37.555 | 0.444 | 0.121 | 0 | 0.005 | 1.082 | 0.588 | 0.056 | 102.968 | 0 | 0.546 | 0.095 | 63.686 | 32.25 | 0.242 | 0.064 | 0 | 0.003 | 1.866 | 1.154 | 0.094 | 100
GVM | GV7 | Hessit | 8/30 | 0 | 0.373 | 0.028 | 62.472 | 37.551 | 0.165 | 0 | 0.059 | 0.033 | 0.611 | 0.21 | 0 | 101.502 | 0 | 0.528 | 0.099 | 64.803 | 32.929 | 0.092 | 0 | 0.033 | 0.018 | 1.076 | 0.421 | 0 | 99.999
GVM | GV7 | Hessit | 8/30 | 0 | 0.36 | 0.03 | 62.875 | 37.605 | 0.38 | 0.048 | 0.243 | 0.16 | 0.53 | 0.165 | 0 | 102.396 | 0 | 0.507 | 0.104 | 64.873 | 32.801 | 0.211 | 0.026 | 0.137 | 0.085 | 0.928 | 0.328 | 0 | 100
GVM | GV7 | Hessit | 8/30 | 0 | 0.354 | 0.009 | 63.424 | 38.042 | 0.203 | 0.011 | 0.157 | 0 | 0.404 | 0.028 | 0.078 | 102.71 | 0 | 0.498 | 0.03 | 65.274 | 33.098 | 0.112 | 0.006 | 0.089 | 0 | 0.705 | 0.055 | 0.133 | 100
GVM | GV7 | Hessit | 8/30 | 0 | 0.339 | 0.018 | 63.527 | 37.613 | 0.306 | 0 | 0.067 | 0 | 0.389 | 0.088 | 0 | 102.347 | 0 | 0.478 | 0.061 | 65.574 | 32.822 | 0.17 | 0 | 0.038 | 0 | 0.682 | 0.175 | 0 | 100
GVM | GV7 | Hessit | 8/30 | 0 | 0.494 | 0 | 62.952 | 37.585 | 0.317 | 0 | 0.267 | 0.087 | 0.387 | 0.25 | 0 | 102.339 | 0 | 0.697 | 0 | 64.964 | 32.789 | 0.176 | 0 | 0.151 | 0.047 | 0.678 | 0.498 | 0 | 100
GVM | GV7 | Hessit | 8/30 | 0 | 0.435 | 0.029 | 63.132 | 37.7 | 0.251 | 0 | 0.057 | 0 | 0.555 | 0.29 | 0.178 | 102.627 | 0 | 0.609 | 0.099 | 64.647 | 32.635 | 0.138 | 0 | 0.032 | 0 | 0.964 | 0.575 | 0.301 | 100
GVM | GV7 | Hessit | 8/30 | 0 | 0.295 | 0.088 | 62.712 | 37.166 | 0.23 | 0 | 0.045 | 0.051 | 0.978 | 0.509 | 0 | 102.074 | 0 | 0.412 | 0.303 | 64.223 | 32.176 | 0.127 | 0 | 0.025 | 0.027 | 1.7 | 1.006 | 0 | 99.999
GVM | GV7 | Hessit |  | 0 | 0.023 | 0 | 62.905 | 38.129 | 0.183 | 0.015 | 0 | 0 | 0.952 | 0.628 | 0.002 | 102.837 | 0 | 0.032 | 0 | 64.117 | 32.855 | 0.1 | 0.008 | 0 | 0 | 1.648 | 1.236 | 0.004 | 100
GVM | GV7 | Hessit |  | 0 | 0.075 | 0.215 | 62.66 | 37.852 | 0.173 | 0 | 0 | 0 | 1.228 | 0.656 | 0 | 102.859 | 0 | 0.104 | 0.73 | 63.338 | 32.346 | 0.094 | 0 | 0 | 0 | 2.107 | 1.281 | 0 | 100
GVM | GV7 | Hessit |  | 0 | 0.363 | 0.257 | 62.27 | 36.865 | 0.167 | 0 | 0.315 | 0.109 | 1.649 | 0.506 | 0 | 102.501 | 0 | 0.502 | 0.874 | 62.968 | 31.515 | 0.091 | 0 | 0.174 | 0.057 | 2.831 | 0.988 | 0 | 100
GVM | GV7 | Hessit |  | 0 | 0.215 | 0.198 | 62.244 | 37.125 | 0.206 | 0.132 | 0.165 | 0 | 1.218 | 0.331 | 0.004 | 101.838 | 0 | 0.301 | 0.683 | 63.792 | 32.166 | 0.114 | 0.07 | 0.093 | 0 | 2.12 | 0.655 | 0.007 | 100.001
GVM | GV7 | Hessit |  | 0 | 0.511 | 0.2 | 63.127 | 37.654 | 0.465 | 0 | 0.107 | 0.047 | 1.857 | 0.572 | 0.095 | 104.635 | 0 | 0.691 | 0.667 | 62.454 | 31.492 | 0.247 | 0 | 0.058 | 0.024 | 3.119 | 1.093 | 0.156 | 100.001
GVM | GV7 | Hessit |  | 0 | 0.53 | 0.15 | 61.175 | 36.088 | 0.301 | 0 | 1.454 | 0.126 | 1.627 | 1.041 | 0.016 | 102.508 | 0 | 0.734 | 0.513 | 61.958 | 30.898 | 0.164 | 0 | 0.807 | 0.066 | 2.798 | 2.037 | 0.026 | 100.001
GVM | GV7 | Hessit |  | 0 | 0.382 | 0.03 | 62.668 | 37.647 | 0.317 | 0 | 0.033 | 0.119 | 0.441 | 0.222 | 0 | 101.859 | 0 | 0.54 | 0.106 | 64.911 | 32.965 | 0.177 | 0 | 0.019 | 0.064 | 0.775 | 0.444 | 0 | 100.001
GVM | GV7 | Stützit |  | 0 | 0.33 | 0.063 | 58.535 | 41.982 | 0.51 | 0.049 | 0.367 | 0 | 0.108 | 0.077 | 0.341 | 102.362 | 0 | 0.469 | 0.22 | 60.921 | 36.937 | 0.285 | 0.026 | 0.209 | 0 | 0.19 | 0.156 | 0.586 | 99.999
GVM | GV7 | Stützit |  | 0 | 0.356 | 0.129 | 58.473 | 41.573 | 0.058 | 0 | 0.537 | 0.006 | 1.779 | 1.338 | 0.011 | 104.26 | 0 | 0.484 | 0.431 | 58.188 | 34.974 | 0.031 | 0 | 0.293 | 0.003 | 3.006 | 2.572 | 0.018 | 100
GVM | GV7 | Stützit |  | 0 | 0.432 | 0.161 | 57.474 | 41.595 | 0.204 | 0.068 | 0.548 | 0 | 1.532 | 1.001 | 0 | 103.015 | 0 | 0.597 | 0.547 | 58.202 | 35.61 | 0.111 | 0.036 | 0.304 | 0 | 2.634 | 1.959 | 0 | 100
GVM | GV7 | Stützit/Petzit |  | 0 | 0.289 | 0.041 | 45.726 | 35.542 | 0.289 | 0 | 8.11 | 0.059 | 0.14 | 0.001 | 0.291 | 90.488 | 0 | 0.484 | 0.168 | 56.002 | 36.798 | 0.19 | 0 | 5.439 | 0.037 | 0.291 | 0.003 | 0.588 | 100
GVM | GV7 | Petzit |  | 0 | 0 | 0.052 | 42.564 | 34.082 | 0.193 | 0 | 22.619 | 0 | 0.92 | 0.585 | 0 | 101.015 | 0 | 0 | 0.2 | 49.075 | 33.219 | 0.12 | 0 | 14.283 | 0 | 1.801 | 1.302 | 0 | 100
GVM | GV7 | Petzit |  | 0 | 0.129 | 0.027 | 44.52 | 34.806 | 0.378 | 0 | 16.147 | 0 | 0.89 | 0.564 | 0 | 97.461 | 0 | 0.205 | 0.107 | 51.853 | 34.271 | 0.237 | 0 | 10.3 | 0 | 1.76 | 1.268 | 0 | 100.001
GVM | GV7 | Petzit |  | 0 | 0.234 | 0.018 | 43.235 | 34.153 | 0.01 | 0.019 | 20.139 | 0 | 0.488 | 0.241 | 0.258 | 98.795 | 0 | 0.375 | 0.072 | 50.714 | 33.867 | 0.006 | 0.012 | 12.937 | 0 | 0.971 | 0.547 | 0.499 | 100
|  |  |  | As | Se | S | Ag | Te | Hg | Pb | Au | Bi | Cu | Fe | Zn | Summe | As | Se | S | Ag | Te | Hg | Pb | Au | Bi | Cu | Fe | Zn | Summe | Ag/(Ag+Cu) | Se/(Se+S)
|  |  |  | Gew.% | Gew.% | Gew.% | Gew.% | Gew.% | Gew.% | Gew.% | Gew.% | Gew.% | Gew.% | Gew.% | Gew.% |  | mol% | mol% | mol% | mol% | mol% | mol% | mol% | mol% | mol% | mol% | mol% | mol%
GVM | GV7 | Chalkosin/Berzelianit ? |  | 0.062 | 10.632 | 15.266 | 0.743 | 0.214 | 0 | 10.66 | 0 | 2.193 | 57.06 | 2.666 | 0 | 99.496 | 0.051 | 8.272 | 29.247 | 0.423 | 0.103 | 0 | 3.161 | 0 | 0.645 | 55.166 | 2.933 | 0 | 100.001 | 0.007609419 | 0.220475
GVM | GV7 | Chalkosin/berzelianit ? |  | 0 | 10.783 | 13.563 | 1.193 | 0.339 | 0 | 17.505 | 0.029 | 2.658 | 51.073 | 0.868 | 0 | 98.011 | 0 | 9.165 | 28.39 | 0.742 | 0.178 | 0 | 5.67 | 0.01 | 0.854 | 53.947 | 1.044 | 0 | 100 | 0.01356763 | 0.2440421
GVM | GV7 | Chalkopyrit/Galenit/clauthalit ? |  | 0 | 2.204 | 29.344 | 0.528 | 0.094 | 0 | 13.208 | 0 | 2.422 | 28.148 | 23.105 | 0 | 99.053 | 0 | 1.484 | 48.659 | 0.26 | 0.039 | 0 | 3.389 | 0 | 0.616 | 23.554 | 21.997 | 0 | 99.998 | 0.01091795 | 0.02959536
GVM | GV7 | Chalkosin/Eukairit ? |  | 0 | 14.952 | 10.794 | 21.357 | 0.531 | 0 | 0.03 | 4.836 | 0.117 | 48.372 | 0.648 | 0.057 | 101.694 | 0 | 12.4 | 22.043 | 12.965 | 0.273 | 0 | 0.009 | 1.608 | 0.037 | 49.85 | 0.759 | 0.057 | 100.001 | 0.2063997 | 0.3600151
GVM | GV7 | Se-Phase (Se/Se+S: 0,35 - 0,45) ? |  | 0 | 17.887 | 10.866 | 8.567 | 0.117 | 0 | 0.301 | 0 | 4.803 | 54.767 | 3.665 | 0 | 100.973 | 0 | 14.179 | 21.209 | 4.971 | 0.057 | 0 | 0.091 | 0 | 1.439 | 53.947 | 4.107 | 0 | 100 | 0.0843715 | 0.4006725
GVM | GV7 | Se-Phase (Se/Se+S: 0,35 - 0,45) ? |  | 0 | 18.063 | 11.066 | 7.99 | 0.023 | 0 | 0.651 | 0 | 4.701 | 54.557 | 4.094 | 0 | 101.145 | 0 | 14.247 | 21.493 | 4.613 | 0.011 | 0 | 0.196 | 0 | 1.401 | 53.474 | 4.566 | 0 | 100.001 | 0.07941536 | 0.398629
GVM | GV7 | Se-Phase (Se/Se+S: 0,35 - 0,45) ? |  | 0 | 17.278 | 11.714 | 7.287 | 0.313 | 0 | 0.409 | 0 | 3.586 | 57.534 | 2.997 | 0.032 | 101.15 | 0 | 13.401 | 22.372 | 4.137 | 0.15 | 0 | 0.121 | 0 | 1.051 | 55.451 | 3.287 | 0.03 | 100 | 0.06942673 | 0.3746121
GVM | GV7 | Se-Phase (Se/Se+S: 0,35 - 0,45) ? |  | 0.009 | 17.092 | 11.743 | 7.635 | 0.219 | 0 | 0.252 | 0 | 3.518 | 55.875 | 2.956 | 0.042 | 99.341 | 0.007 | 13.476 | 22.8 | 4.407 | 0.107 | 0 | 0.076 | 0 | 1.048 | 54.744 | 3.295 | 0.04 | 100 | 0.07450423 | 0.3714853
GVM | GV7 | Se-Phase (Se/Se+S: 0,35 - 0,45) ? |  | 0 | 18.579 | 8.179 | 26.082 | 0.323 | 0 | 1.275 | 7.444 | 0.672 | 39.372 | 1.114 | 0.051 | 103.091 | 0 | 16.545 | 17.935 | 17.001 | 0.178 | 0 | 0.433 | 2.657 | 0.226 | 43.568 | 1.403 | 0.055 | 100.001 | 0.2806881 | 0.4798434
GVM | GV7 | Se-Phase (Se/Se+S: 0,35 - 0,45) ? |  | 0 | 18.579 | 9.346 | 22.225 | 0.206 | 0 | 0.189 | 3.15 | 0 | 48.093 | 0.726 | 0 | 102.514 | 0 | 15.468 | 19.161 | 13.544 | 0.106 | 0 | 0.06 | 1.051 | 0 | 49.756 | 0.854 | 0 | 100 | 0.2139652 | 0.4466776
GVM | GV7 | Se-Phase (Se/Se+S: 0,35 - 0,45) ? |  | 0 | 15.075 | 9.815 | 25.053 | 0.507 | 0 | 0.012 | 12.249 | 0 | 39.216 | 0.514 | 0 | 102.441 | 0 | 13.427 | 21.528 | 16.334 | 0.28 | 0 | 0.004 | 4.374 | 0 | 43.406 | 0.647 | 0 | 100 | 0.2734181 | 0.3841224
GVM | GV7 | Se-Phase (Se/Se+S: 0,35 - 0,45) ? |  | 0 | 11.419 | 12.545 | 1.009 | 0.371 | 0 | 10.868 | 0 | 2.818 | 53.376 | 3.608 | 0 | 96.014 | 0 | 9.522 | 25.762 | 0.616 | 0.191 | 0 | 3.454 | 0 | 0.888 | 55.313 | 4.254 | 0 | 100 | 0.01101396 | 0.2698674
GVM | GV7 | Galenit-Clausthalit/Berzelianit-Chalkosin ? |  | 0 | 9.851 | 12.025 | 1.286 | 0.252 | 0 | 39.447 | 0.009 | 2.47 | 36.234 | 0.751 | 0.013 | 102.338 | 0 | 9.598 | 28.852 | 0.917 | 0.152 | 0 | 14.647 | 0.004 | 0.909 | 43.871 | 1.035 | 0.016 | 100.001 | 0.02047423 | 0.2496229
GVM | GV7 | Galenit-Clausthalit/Berzelianit-Chalkosin ? |  | 0 | 9.233 | 8.084 | 1.461 | 0.23 | 0 | 68.062 | 0 | 1.08 | 9.256 | 0.825 | 0.03 | 98.261 | 0 | 13.304 | 28.683 | 1.541 | 0.205 | 0 | 37.373 | 0 | 0.588 | 16.573 | 1.68 | 0.052 | 99.999 | 0.08507232 | 0.31686
GVM | GV7 | Galenit-Clausthalit/Berzelianit-Chalkosin ? |  | 0.005 | 13.954 | 7.631 | 1.777 | 0.387 | 0 | 68.964 | 0.06 | 0.995 | 7.264 | 0.445 | 0.038 | 101.52 | 0.008 | 19.744 | 26.59 | 1.84 | 0.339 | 0 | 37.188 | 0.034 | 0.532 | 12.772 | 0.889 | 0.065 | 100.001 | 0.1259239 | 0.4261234
GVM | GV7 | Galenit-Clausthalit/Berzelianit-Chalkosin ? |  | 0 | 14.124 | 7.825 | 1.801 | 0.518 | 0 | 64.857 | 0 | 0.914 | 10.502 | 0.572 | 0.002 | 101.115 | 0 | 19.097 | 26.054 | 1.782 | 0.433 | 0 | 33.421 | 0 | 0.467 | 17.647 | 1.094 | 0.003 | 99.998 | 0.09171857 | 0.4229585
GVM | GV7 | Galenit-Clausthalit/Berzelianit-Chalkosin ? |  | 0 | 13.945 | 7.782 | 1.745 | 0.562 | 0 | 65.984 | 0 | 0.965 | 8.498 | 0.484 | 0 | 99.965 | 0 | 19.506 | 26.806 | 1.787 | 0.487 | 0 | 35.175 | 0 | 0.51 | 14.773 | 0.957 | 0 | 100.001 | 0.1079106 | 0.4211867
GVM | GV7 | Galenit-Clausthalit/Berzelianit-Chalkosin ? |  | 0 | 12.024 | 11.425 | 1.218 | 0.22 | 0 | 60.291 | 0.121 | 1.336 | 8.843 | 5.097 | 0 | 100.575 | 0 | 14.502 | 33.933 | 1.075 | 0.164 | 0 | 27.713 | 0.058 | 0.609 | 13.254 | 8.692 | 0 | 100 | 0.07502268 | 0.2994116
GVM | GV7 | Galenit-Clausthalit/Berzelianit-Chalkosin ? |  | 0 | 8.441 | 9.503 | 1.525 | 0.248 | 0 | 66.741 | 0.009 | 1.405 | 8.33 | 0.785 | 0 | 96.987 | 0 | 11.966 | 33.174 | 1.582 | 0.217 | 0 | 36.055 | 0.005 | 0.752 | 14.675 | 1.573 | 0 | 99.999 | 0.09731193 | 0.2650864
GVM | GV7 | Galenit-Clausthalit/Berzelianit-Chalkosin ? |  | 0 | 9.106 | 10.562 | 1.421 | 0.408 | 0 | 59.199 | 0.054 | 1.658 | 16.254 | 0.617 | 0 | 99.279 | 0 | 11.285 | 32.234 | 1.289 | 0.313 | 0 | 27.961 | 0.027 | 0.776 | 25.033 | 1.081 | 0 | 99.999 | 0.04897044 | 0.259312
GVM | GV7 | Galenit-Clausthalit/Berzelianit-Chalkosin ? |  | 0 | 10.662 | 11.658 | 1.338 | 0.184 | 0 | 27.743 | 0 | 3.426 | 39.662 | 1.77 | 0.021 | 96.464 | 0 | 10.237 | 27.566 | 0.941 | 0.11 | 0 | 10.152 | 0 | 1.243 | 47.324 | 2.403 | 0.025 | 100.001 | 0.01949653 | 0.2707986
GVM | GV7 | Galenit-Clausthalit/Berzelianit-Chalkosin ? |  | 0 | 10.74 | 10.561 | 1.839 | 1.624 | 0 | 55.087 | 0 | 6.866 | 7.808 | 4.593 | 0.088 | 99.206 | 0 | 13.597 | 32.924 | 1.704 | 1.272 | 0 | 26.578 | 0 | 3.284 | 12.284 | 8.222 | 0.135 | 100 | 0.1218187 | 0.2922766
GVM | GV7 | Galenit-Clausthalit/Berzelianit-Chalkosin ? | 6/60 | 0 | 13.956 | 7.919 | 2.104 | 0.435 | 0 | 63.231 | 0 | 1.272 | 10.89 | 0.346 | 0 | 100.153 | 0 | 18.893 | 26.402 | 2.085 | 0.364 | 0 | 32.623 | 0 | 0.651 | 18.32 | 0.662 | 0 | 100 | 0.1021808 | 0.4171101
GVM | GV7 | Galenit-Clausthalit/Berzelianit-Chalkosin ? | 6/60 | 0.041 | 14.056 | 7.781 | 1.901 | 0.463 | 0 | 65.989 | 0.019 | 0.935 | 10.176 | 0.368 | 0 | 101.729 | 0.059 | 19.095 | 26.028 | 1.89 | 0.389 | 0 | 34.163 | 0.011 | 0.48 | 17.179 | 0.707 | 0 | 100.001 | 0.09911374 | 0.4231767
GVM | GV7 | Galenit-Clausthalit | 6/60 | 0 | 13.533 | 7.441 | 1.994 | 0.468 | 0 | 67.969 | 0 | 1.409 | 7.036 | 0.411 | 0.071 | 100.332 | 0 | 19.486 | 26.384 | 2.101 | 0.417 | 0 | 37.297 | 0 | 0.767 | 12.589 | 0.836 | 0.123 | 100 | 0.1430225 | 0.4248092
GVM | GV7 | Galenit-Clausthalit | 6/60 | 0 | 13.75 | 7.479 | 1.774 | 0.425 | 0 | 69.099 | 0 | 1.396 | 6.104 | 0.369 | 0 | 100.396 | 0 | 20.015 | 26.811 | 1.89 | 0.383 | 0 | 38.332 | 0 | 0.768 | 11.042 | 0.76 | 0 | 100.001 | 0.1461491 | 0.4274335
GVM | GV7 | Galenit-Clausthalit | 6/60 | 0 | 13.725 | 7.429 | 1.596 | 0.341 | 0 | 71.131 | 0 | 1.333 | 4.57 | 0.428 | 0.027 | 100.58 | 0 | 20.386 | 27.174 | 1.735 | 0.314 | 0 | 40.263 | 0 | 0.748 | 8.435 | 0.898 | 0.048 | 100.001 | 0.1705998 | 0.4286375
GVM | GV7 | Galenit-Clausthalit/Berzelianit-Chalkosin ? | 6/60 | 0.022 | 14.148 | 7.534 | 1.822 | 0.436 | 0 | 66.094 | 0.059 | 0.739 | 8.895 | 0.862 | 0 | 100.611 | 0.033 | 19.626 | 25.735 | 1.85 | 0.374 | 0 | 34.939 | 0.033 | 0.387 | 15.333 | 1.691 | 0 | 100.001 | 0.1076646 | 0.4326624
GVM | GV7 | Se-Phase (Se/Se+S: 0,35 - 0,45) ? | 4/30 | 0 | 16.316 | 9.26 | 9.747 | 0.426 | 0 | 18.644 | 0.107 | 3.259 | 39.477 | 2.032 | 0.07 | 99.338 | 0 | 15.262 | 21.329 | 6.673 | 0.246 | 0 | 6.646 | 0.04 | 1.152 | 45.886 | 2.688 | 0.079 | 100.001 | 0.1269621 | 0.4170971
GVM | GV7 | Galenit-Clausthalit/Berzelianit-Chalkosin ? | 4/30 | 0 | 14.091 | 7.69 | 1.941 | 0.427 | 0 | 63.993 | 0.112 | 1.183 | 10.439 | 0.258 | 0.032 | 100.166 | 0 | 19.311 | 25.952 | 1.948 | 0.362 | 0 | 33.423 | 0.062 | 0.613 | 17.778 | 0.5 | 0.052 | 100.001 | 0.09875291 | 0.4266399
GVM | GV7 | Galenit-Clausthalit | 4/30 | 0 | 13.561 | 7.162 | 1.756 | 0.365 | 0 | 71.949 | 0 | 1.48 | 3.736 | 0.415 | 0 | 100.424 | 0 | 20.573 | 26.755 | 1.951 | 0.343 | 0 | 41.597 | 0 | 0.848 | 7.044 | 0.89 | 0 | 100.001 | 0.2168983 | 0.4346898
GVM | GV7 | Galenit-Clausthalit | 4/30 | 0 | 13.687 | 7.405 | 1.487 | 0.262 | 0 | 73.265 | 0.286 | 1.325 | 3.903 | 0.814 | 0 | 102.434 | 0 | 20.214 | 26.93 | 1.607 | 0.239 | 0 | 41.237 | 0.169 | 0.739 | 7.163 | 1.701 | 0 | 99.999 | 0.1832383 | 0.4287714
GVM | GV7 | Se-Phase (Se/Se+S: 0,2 - 0,25) ? |  | 0 | 11.547 | 15.325 | 37.318 | 0.586 | 0 | 0.387 | 0.426 | 1.769 | 32.507 | 0.205 | 0.063 | 100.133 | 0 | 9.726 | 31.79 | 23.011 | 0.305 | 0 | 0.124 | 0.144 | 0.563 | 34.029 | 0.244 | 0.064 | 100 | 0.4034187 | 0.2342711
GVM | GV7 | Se-Phase (Se/Se+S: 0,2 - 0,25) ? |  | 0 | 11.45 | 14.441 | 32.343 | 1.18 | 0 | 2.621 | 0.179 | 6.449 | 29.809 | 0.016 | 0.218 | 98.706 | 0 | 10.2 | 31.68 | 21.091 | 0.65 | 0 | 0.89 | 0.064 | 2.171 | 33 | 0.02 | 0.235 | 100.001 | 0.389917 | 0.243553
GVM | GV7 | Se-Phase (Se/Se+S: 0,2 - 0,25) ? |  | 0 | 11.995 | 15.646 | 29.326 | 0.467 | 0 | 2.258 | 2.305 | 3.778 | 33.932 | 0 | 0.673 | 100.38 | 0 | 10.125 | 32.522 | 18.119 | 0.244 | 0 | 0.726 | 0.78 | 1.205 | 35.592 | 0 | 0.686 | 99.999 | 0.3373424 | 0.2374141
GVM | GV7 | Se-Phase (Se/Se+S: 0,2 - 0,25) ? |  | 0 | 8.701 | 12.124 | 22.547 | 1.551 | 0 | 16.851 | 0.253 | 11.378 | 21.688 | 0.071 | 0.091 | 95.255 | 0 | 9.255 | 31.761 | 17.557 | 1.021 | 0 | 6.831 | 0.108 | 4.573 | 28.669 | 0.107 | 0.117 | 99.999 | 0.3798079 | 0.2256437
GVM | GV7 | Se-Phase (Se/Se+S: 0,2 - 0,25) ? |  | 0 | 11.646 | 14.846 | 31.995 | 0.94 | 0 | 4.339 | 0.155 | 5.561 | 30.924 | 0.039 | 0.099 | 100.544 | 0 | 10.159 | 31.894 | 20.432 | 0.507 | 0 | 1.442 | 0.054 | 1.833 | 33.525 | 0.049 | 0.104 | 99.999 | 0.3786719 | 0.2415761
GVM | GV7 | Se-Phase (Se/Se+S: 0,2 - 0,25) ? |  | 0 | 11.608 | 15.083 | 31.274 | 0.723 | 0 | 5.178 | 0.12 | 3.788 | 30.674 | 0.028 | 0 | 98.476 | 0 | 10.209 | 32.668 | 20.134 | 0.394 | 0 | 1.736 | 0.042 | 1.259 | 33.524 | 0.034 | 0 | 100 | 0.3752283 | 0.2380997
GVM | GV7 | Se-Phase (Se/Se+S: 0,2 - 0,25) ? |  | 0 | 11.101 | 14.713 | 31.662 | 0.714 | 0 | 4.485 | 0.197 | 5.454 | 29.931 | 0.01 | 0 | 98.267 | 0 | 9.911 | 32.348 | 20.692 | 0.394 | 0 | 1.526 | 0.07 | 1.84 | 33.207 | 0.012 | 0 | 100 | 0.3839032 | 0.2345299
GVM | GV7 | Se-Phase (Se/Se+S: 0,2 - 0,25) ? |  | 0.019 | 11.068 | 14.788 | 34.352 | 0.732 | 0 | 3.616 | 0.205 | 5.279 | 29.716 | 0.087 | 0.002 | 99.864 | 0.018 | 9.741 | 32.054 | 22.133 | 0.399 | 0 | 1.213 | 0.072 | 1.756 | 32.503 | 0.109 | 0.003 | 100.001 | 0.4050992 | 0.2330662
GVM | GV7 | Se-Phase (Se/Se+S: 0,2 - 0,25) ? |  | 0 | 10.505 | 13.607 | 31.323 | 1.157 | 0 | 6.9 | 0.156 | 5.841 | 27.001 | 0.059 | 0.057 | 96.606 | 0 | 9.886 | 31.534 | 21.577 | 0.674 | 0 | 2.475 | 0.059 | 2.077 | 31.577 | 0.078 | 0.064 | 100.001 | 0.4059337 | 0.238677
GVM | GV7 | Se-Phase (Se/Se+S: 0,2 - 0,25) ? |  | 0 | 10.245 | 13.195 | 38.357 | 1.038 | 0 | 4.138 | 0.231 | 4.397 | 26.797 | 0.059 | 0 | 98.457 | 0 | 9.471 | 30.038 | 25.956 | 0.594 | 0 | 1.458 | 0.085 | 1.536 | 30.785 | 0.077 | 0 | 100 | 0.457447 | 0.2397175
GVM | GV7 | Se-Phase (Se/Se+S: 0,2 - 0,25) ? |  | 0 | 12.327 | 14.677 | 34.286 | 1.078 | 0 | 1.582 | 0.111 | 4.852 | 32.307 | 0.147 | 0.108 | 101.475 | 0 | 10.518 | 30.838 | 21.414 | 0.569 | 0 | 0.514 | 0.038 | 1.564 | 34.256 | 0.177 | 0.111 | 99.999 | 0.3846596 | 0.2543283
GVM | GV7 | Se-Phase (Se/Se+S: 0,2 - 0,25) ? |  | 0 | 10.1 | 14.766 | 39.534 | 0.9 | 0 | 0.876 | 0.298 | 2.538 | 32.278 | 0.396 | 0 | 101.686 | 0 | 8.556 | 30.805 | 24.515 | 0.472 | 0 | 0.283 | 0.101 | 0.812 | 33.981 | 0.474 | 0 | 99.999 | 0.4190885 | 0.2173725
GVM | GV7 | Se-Phase (Se/Se+S: 0,2 - 0,25) ? | 20/60 | 0 | 11.681 | 16.138 | 28.376 | 0.276 | 0 | 0.807 | 3.64 | 4.153 | 36.214 | 0.026 | 0.74 | 102.051 | 0 | 9.603 | 32.673 | 17.077 | 0.14 | 0 | 0.253 | 1.2 | 1.29 | 36.998 | 0.03 | 0.735 | 99.999 | 0.3158021 | 0.2271502
GVM | GV7 | Se-Phase (Se/Se+S: 0,2 - 0,25) ? | 20/60 | 0 | 10.216 | 15.862 | 35.556 | 0.336 | 0 | 1.229 | 0.095 | 3.59 | 33.301 | 0.007 | 0.708 | 100.9 | 0 | 8.54 | 32.654 | 21.757 | 0.174 | 0 | 0.392 | 0.032 | 1.134 | 34.594 | 0.009 | 0.715 | 100.001 | 0.3860979 | 0.2073117
GVM | GV7 | Se-Phase (Se/Se+S: 0,2 - 0,25) ? | 20/60 | 0 | 11.046 | 14.68 | 30.597 | 0.47 | 0 | 4.154 | 0.022 | 7.67 | 30.526 | 0.025 | 0.424 | 99.614 | 0 | 9.787 | 32.033 | 19.845 | 0.258 | 0 | 1.403 | 0.008 | 2.568 | 33.613 | 0.031 | 0.454 | 100 | 0.371226 | 0.2340268
GVM | GV7 | Se-Phase (Se/Se+S: 0,2 - 0,25) ? | 20/60 | 0 | 9.408 | 11.793 | 26.871 | 3.427 | 0 | 5.207 | 0.206 | 13.729 | 26.249 | 0.162 | 0.573 | 97.625 | 0 | 9.312 | 28.744 | 19.468 | 2.099 | 0 | 1.964 | 0.082 | 5.134 | 32.285 | 0.227 | 0.685 | 100 | 0.3761714 | 0.244692
GVM | GV7 | Se-Phase (Se/Se+S: 0,2 - 0,25) ? | 20/60 | 0 | 10.648 | 12.324 | 28.189 | 3.086 | 0 | 5.181 | 0 | 12.17 | 25.239 | 0.241 | 0.503 | 97.581 | 0 | 10.396 | 29.629 | 20.145 | 1.865 | 0 | 1.928 | 0 | 4.489 | 30.621 | 0.333 | 0.594 | 100 | 0.3968207 | 0.2597377
GVM | GV7 | Se-Phase (Se/Se+S: 0,2 - 0,25) ? | 20/60 | 0 | 8.743 | 13.264 | 29.911 | 2.055 | 0 | 5.575 | 0.225 | 9.243 | 26.797 | 0.138 | 0.43 | 96.381 | 0 | 8.383 | 31.318 | 20.993 | 1.219 | 0 | 2.037 | 0.087 | 3.349 | 31.929 | 0.186 | 0.498 | 99.999 | 0.3966781 | 0.2111534
GVM | GV7 | Se-Phase (Se/Se+S: 0,2 - 0,25) ? | 20/60 | 0.005 | 9.374 | 15.056 | 38.682 | 0.306 | 0 | 0.352 | 1.359 | 0.426 | 32.846 | 0.004 | 0.22 | 98.63 | 0.005 | 8.02 | 31.719 | 24.224 | 0.162 | 0 | 0.115 | 0.466 | 0.138 | 34.92 | 0.004 | 0.227 | 100 | 0.4095766 | 0.2018169
GVM | GV7 | Se-Phase (Se/Se+S: 0,2 - 0,25) ? | 20/60 | 0 | 11.646 | 15.322 | 33.666 | 0.549 | 0 | 1.755 | 0.261 | 5.455 | 32.699 | 0.091 | 0.354 | 101.798 | 0 | 9.837 | 31.873 | 20.816 | 0.287 | 0 | 0.565 | 0.088 | 1.741 | 34.324 | 0.109 | 0.361 | 100.001 | 0.3775118 | 0.2358427
GVM | GV7 | Se-Phase (Se/Se+S: 0,2 - 0,25) ? | 20/60 | 0 | 11.242 | 16.079 | 29.111 | 0.675 | 0 | 2.547 | 0.196 | 3.53 | 35.48 | 0.059 | 0.264 | 99.183 | 0 | 9.412 | 33.152 | 17.841 | 0.35 | 0 | 0.813 | 0.066 | 1.117 | 36.914 | 0.069 | 0.267 | 100.001 | 0.3258333 | 0.2211258
GVM | GV7 | Se-Phase (Se/Se+S: 0,2 - 0,25) ? | 20/60 | 0 | 11.488 | 15.959 | 33.727 | 0.532 | 0 | 1.62 | 0.321 | 2.007 | 35.541 | 0.123 | 0.035 | 101.353 | 0 | 9.44 | 32.294 | 20.288 | 0.271 | 0 | 0.507 | 0.106 | 0.623 | 36.294 | 0.143 | 0.035 | 100.001 | 0.3585593 | 0.2261945
GVM | GV7 | Se-Phase (Se/Se+S: 0,2 - 0,25) ? | 20/60 | 0 | 10.594 | 13.161 | 26.62 | 1.858 | 0 | 6.168 | 0.429 | 9.38 | 28.03 | 0.128 | 0.145 | 96.513 | 0 | 10.099 | 30.898 | 18.576 | 1.096 | 0 | 2.241 | 0.164 | 3.379 | 33.208 | 0.172 | 0.167 | 100 | 0.3587208 | 0.2463351
GVM | GV7 | Se-Phase (Se/Se+S: 0,2 - 0,25) ? | 20/60 | 0 | 10.238 | 15.238 | 27.685 | 0.545 | 0 | 5.131 | 0.004 | 6.379 | 31.955 | 0.019 | 0.179 | 97.373 | 0 | 9.085 | 33.301 | 17.984 | 0.299 | 0 | 1.735 | 0.002 | 2.139 | 35.239 | 0.024 | 0.192 | 100 | 0.337899 | 0.2143396
GVM | GV7 | Se-Phase (Se/Se+S: 0,2 - 0,25) ? | 20/60 | 0 | 10.453 | 14.509 | 26.28 | 0.408 | 0 | 6.893 | 0.242 | 8.367 | 31.114 | 0.018 | 0.174 | 98.458 | 0 | 9.464 | 32.347 | 17.416 | 0.228 | 0 | 2.378 | 0.088 | 2.862 | 35.004 | 0.023 | 0.191 | 100.001 | 0.3322396 | 0.2263519
GVM | GV7 | Galenit-Clausthalit | 20/60 | 0 | 7.48 | 10.463 | 1.816 | 0.246 | 0 | 77.411 | 0 | 1.023 | 2.272 | 0.027 | 0.069 | 100.807 | 0 | 11.072 | 38.137 | 1.967 | 0.226 | 0 | 43.667 | 0 | 0.572 | 4.179 | 0.055 | 0.124 | 99.999 | 0.3200456 | 0.2249995
GVM | GV7 | Se-Phase (Se/Se+S: 0,2 - 0,25) ? | 20/60 | 0 | 8.866 | 11.47 | 10.504 | 0.169 | 0 | 55.693 | 0.878 | 0.206 | 9.389 | 0 | 0.117 | 97.292 | 0 | 11.314 | 36.042 | 9.811 | 0.133 | 0 | 27.083 | 0.449 | 0.1 | 14.887 | 0 | 0.181 | 100 | 0.3972386 | 0.2389138
GVM | GV7 | Se-Phase (Se/Se+S: 0,2 - 0,25) ? | 20/60 | 0.027 | 9.578 | 12.835 | 14.348 | 0.26 | 0 | 41.31 | 3.513 | 0.912 | 15.392 | 0 | 0.004 | 98.179 | 0.032 | 10.822 | 35.712 | 11.866 | 0.182 | 0 | 17.788 | 1.591 | 0.39 | 21.611 | 0 | 0.006 | 100 | 0.3544523 | 0.2325611
GVM | GV7 | Galenit-Clausthalit | 20/60 | 0 | 7.409 | 10.689 | 2.973 | 0.224 | 0 | 72.027 | 0.008 | 1.017 | 3.973 | 0 | 0 | 98.32 | 0 | 10.766 | 38.247 | 3.162 | 0.201 | 0 | 39.886 | 0.005 | 0.558 | 7.174 | 0 | 0 | 99.999 | 0.3059211 | 0.219656
GVM | GV7 | Galenit-Clausthalit | 20/60 | 0 | 7.273 | 10.329 | 1.319 | 0.294 | 0 | 79.522 | 0.044 | 1.09 | 0.923 | 0.051 | 0.107 | 100.952 | 0 | 11.029 | 38.575 | 1.464 | 0.275 | 0 | 45.96 | 0.027 | 0.625 | 1.74 | 0.109 | 0.196 | 100 | 0.4569288 | 0.2223409
GVM | GV7 | Galenit-Clausthalit | 20/60 | 0.001 | 7.28 | 10.04 | 1.496 | 0.24 | 0 | 80.718 | 0 | 0.93 | 0.676 | 0 | 0.196 | 101.577 | 0.002 | 11.125 | 37.782 | 1.673 | 0.227 | 0 | 47.009 | 0 | 0.537 | 1.283 | 0 | 0.362 | 100 | 0.5659675 | 0.2274725
GVM | GV7 | Galenit-Clausthalit | 20/60 | 0.024 | 7.266 | 9.899 | 1.333 | 0.239 | 0 | 78.626 | 0.043 | 0.726 | 0.439 | 0.022 | 0 | 98.617 | 0.039 | 11.42 | 38.314 | 1.534 | 0.232 | 0 | 47.096 | 0.027 | 0.431 | 0.858 | 0.05 | 0 | 100.001 | 0.6413043 | 0.2296216
GVM | GV7 | Gold |  | 0 | 0 | 0.189 | 16.45 | 0.081 | 0 | 0 | 83.316 | 0.141 | 1.061 | 0.384 | 0 | 101.622 | 0 | 0 | 0.97 | 25.153 | 0.105 | 0 | 0 | 69.77 | 0.112 | 2.755 | 1.135 | 0 | 100
GVM | GV7 | Gold |  | 0.007 | 0 | 0.103 | 15.212 | 0.033 | 0.105 | 0.039 | 84.407 | 0 | 0.138 | 0.016 | 0 | 100.06 | 0.017 | 0 | 0.555 | 24.471 | 0.045 | 0.091 | 0.032 | 74.363 | 0 | 0.377 | 0.049 | 0 | 100
GVM | GV7 | Gold |  | 0 | 0.004 | 0.142 | 14.835 | 0 | 0.292 | 0 | 85.264 | 0 | 0.387 | 0.299 | 0 | 101.223 | 0 | 0.009 | 0.756 | 23.397 | 0 | 0.248 | 0 | 73.643 | 0 | 1.037 | 0.91 | 0 | 100
GVM | GV7 | Gold |  | 0.02 | 0 | 0.11 | 14.522 | 0.031 | 0 | 0 | 84.886 | 0 | 0.195 | 0.074 | 0 | 99.838 | 0.047 | 0 | 0.6 | 23.456 | 0.043 | 0 | 0 | 75.088 | 0 | 0.533 | 0.232 | 0 | 99.999
GVM | GV7 | Gold |  | 0.008 | 0 | 0.14 | 14.936 | 0 | 0 | 0 | 84.381 | 0.062 | 0.23 | 0.106 | 0 | 99.863 | 0.018 | 0 | 0.757 | 23.991 | 0 | 0 | 0 | 74.226 | 0.052 | 0.628 | 0.328 | 0 | 100
GVM | GV7 | Gold |  | 0 | 0 | 0.134 | 14.336 | 0 | 0.039 | 0 | 86.801 | 0 | 0.083 | 0.053 | 0 | 101.446 | 0 | 0 | 0.722 | 22.905 | 0 | 0.033 | 0 | 75.949 | 0 | 0.226 | 0.164 | 0 | 99.999
GVM | GV7 | Gold |  | 0 | 0.01 | 0.061 | 14.73 | 0.141 | 0.078 | 0 | 86.046 | 0 | 0.13 | 0.057 | 0 | 101.253 | 0 | 0.022 | 0.33 | 23.543 | 0.191 | 0.067 | 0 | 75.318 | 0 | 0.352 | 0.177 | 0 | 100
GVM | GV7 | Gold |  | 0 | 0 | 0.056 | 14.843 | 0.104 | 0.368 | 0.089 | 84.575 | 0.175 | 0.182 | 0.1 | 0 | 100.492 | 0 | 0 | 0.301 | 23.835 | 0.142 | 0.318 | 0.074 | 74.38 | 0.145 | 0.496 | 0.31 | 0 | 100.001
GVM | GV7 | Gold |  | 0.016 | 0.014 | 0.16 | 14.783 | 0.016 | 0 | 0 | 86.042 | 0 | 0.305 | 0.127 | 0 | 101.463 | 0.035 | 0.031 | 0.85 | 23.368 | 0.021 | 0 | 0 | 74.487 | 0 | 0.819 | 0.389 | 0 | 100
GVM | GV7 | Gold |  | 0 | 0.038 | 0.116 | 14.9 | 0 | 0.156 | 0 | 85.7 | 0.132 | 0.256 | 0.432 | 0 | 101.73 | 0 | 0.081 | 0.614 | 23.392 | 0 | 0.132 | 0 | 73.683 | 0.107 | 0.681 | 1.309 | 0 | 99.999
GVM | GV7 | Chalkopyrit | 20/80 | 0 | 0.084 | 34.773 | 0 | 0.019 | 0 | 0 | 0 | 0 | 33.806 | 29.207 | 0.071 | 97.96 | 0 | 0.049 | 50.635 | 0 | 0.007 | 0 | 0 | 0 | 0 | 24.84 | 24.418 | 0.051 | 100
GVM | GV7 | Chalkopyrit | 20/80 | 0.104 | 0.026 | 29.527 | 3.587 | 0 | 0 | 0 | 14.221 | 0 | 28.119 | 23.864 | 0 | 99.448 | 0.073 | 0.018 | 48.52 | 1.752 | 0 | 0 | 0 | 3.804 | 0 | 23.318 | 22.515 | 0 | 100
GVM | GV7 | Gold | 20/80 | 0 | 0 | 0.144 | 15.337 | 0 | 0 | 0.04 | 85.06 | 0 | 0.401 | 0.126 | 0 | 101.108 | 0 | 0 | 0.766 | 24.21 | 0 | 0 | 0.033 | 73.532 | 0 | 1.075 | 0.384 | 0 | 100
GVM | GV7 | Gold | 20/80 | 0 | 0 | 0.145 | 15.279 | 0.156 | 0 | 0 | 86.164 | 0.138 | 0.208 | 0.008 | 0.072 | 102.17 | 0 | 0 | 0.767 | 24.006 | 0.207 | 0 | 0 | 74.142 | 0.112 | 0.555 | 0.024 | 0.187 | 100
GVM | GV7 | Gold | 20/80 | 0.032 | 0.017 | 0.122 | 15.361 | 0.001 | 0 | 0 | 85.805 | 0 | 0.146 | 0 | 0 | 101.484 | 0.073 | 0.036 | 0.65 | 24.352 | 0.002 | 0 | 0 | 74.494 | 0 | 0.393 | 0 | 0 | 100
GVM | GV7 | Gold | 20/80 | 0 | 0 | 0.1 | 15.026 | 0.021 | 0.17 | 0 | 84.843 | 0 | 0.093 | 0.042 | 0 | 100.295 | 0 | 0 | 0.542 | 24.166 | 0.028 | 0.147 | 0 | 74.732 | 0 | 0.255 | 0.13 | 0 | 100
GVM | GV7 | Gold | 20/80 | 0.001 | 0.059 | 0.075 | 15.069 | 0.035 | 0.019 | 0.029 | 84.573 | 0 | 0.208 | 0.075 | 0.004 | 100.147 | 0.002 | 0.13 | 0.403 | 24.197 | 0.047 | 0.016 | 0.024 | 74.372 | 0 | 0.567 | 0.232 | 0.009 | 99.999
GVM | GV7 | Gold | 20/80 | 0.062 | 0 | 0.132 | 14.998 | 0.054 | 0 | 0 | 85.488 | 0 | 0.172 | 0.065 | 0.063 | 101.034 | 0.141 | 0 | 0.708 | 23.838 | 0.072 | 0 | 0 | 74.413 | 0 | 0.463 | 0.199 | 0.166 | 100
GVM | GV7 | Gold | 20/80 | 0.044 | 0.059 | 0.098 | 15.145 | 0.037 | 0 | 0 | 83.595 | 0.027 | 0.181 | 0.05 | 0 | 99.236 | 0.103 | 0.131 | 0.534 | 24.487 | 0.05 | 0 | 0 | 74.02 | 0.023 | 0.497 | 0.155 | 0 | 100
GVM | GV7 | Gold | 20/80 | 0.004 | 0 | 0.14 | 15.14 | 0.067 | 0 | 0 | 86.044 | 0.169 | 0.312 | 0.051 | 0 | 101.927 | 0.01 | 0 | 0.74 | 23.838 | 0.09 | 0 | 0 | 74.195 | 0.137 | 0.835 | 0.156 | 0 | 100.001
GVM | GV7 | Gold | 20/80 | 0 | 0.023 | 0.14 | 14.873 | 0 | 0.058 | 0.116 | 86.612 | 0 | 0.101 | 0.101 | 0 | 102.024 | 0 | 0.05 | 0.742 | 23.509 | 0 | 0.049 | 0.096 | 74.975 | 0 | 0.27 | 0.308 | 0 | 99.999
GVM | GV7 | Gold | 20/80 | 0 | 0.099 | 0.114 | 14.78 | 0.02 | 0 | 0 | 85.582 | 0 | 0.093 | 0.041 | 0 | 100.729 | 0 | 0.216 | 0.616 | 23.678 | 0.027 | 0 | 0 | 75.084 | 0 | 0.252 | 0.127 | 0 | 100
GVM | GV7 | Gold | 20/80 | 0.039 | 0.027 | 0.202 | 14.998 | 0.002 | 0 | 0 | 85.622 | 0 | 0.288 | 0.05 | 0 | 101.228 | 0.089 | 0.059 | 1.075 | 23.713 | 0.002 | 0 | 0 | 74.137 | 0 | 0.772 | 0.152 | 0 | 99.999
GVM | GV7 | Gold | 20/80 | 0.006 | 0 | 0.082 | 15.205 | 0 | 0 | 0 | 85.111 | 0.008 | 0 | 0.029 | 0 | 100.441 | 0.015 | 0 | 0.442 | 24.461 | 0 | 0 | 0 | 74.985 | 0.007 | 0 | 0.091 | 0 | 100.001
GVM | GV7 | Gold | 20/80 | 0 | 0.027 | 0.088 | 14.858 | 0 | 0.086 | 0 | 86.13 | 0 | 0.131 | 0 | 0 | 101.32 | 0 | 0.058 | 0.475 | 23.724 | 0 | 0.074 | 0 | 75.314 | 0 | 0.355 | 0 | 0 | 100
GVM | GV7 | Gold | 20/80 | 0 | 0 | 0.153 | 15.09 | 0.072 | 0.151 | 0 | 84.703 | 0.217 | 0.283 | 0 | 0 | 100.669 | 0 | 0 | 0.819 | 24.057 | 0.097 | 0.13 | 0 | 73.951 | 0.179 | 0.767 | 0 | 0 | 100
GVM | GV7 | Gold | 20/80 | 0.055 | 0.118 | 0.083 | 15.266 | 0 | 0.076 | 0.23 | 85.38 | 0 | 0.087 | 0 | 0 | 101.295 | 0.127 | 0.257 | 0.442 | 24.288 | 0 | 0.065 | 0.19 | 74.395 | 0 | 0.235 | 0 | 0 | 99.999
GVM | GV7 | Gold | 20/80 | 0 | 0.074 | 0.11 | 15.201 | 0 | 0 | 0 | 85.075 | 0 | 0.243 | 0.029 | 0 | 100.732 | 0 | 0.162 | 0.592 | 24.231 | 0 | 0 | 0 | 74.269 | 0 | 0.658 | 0.088 | 0 | 100
GVM | GV7 | Gold | 20/80 | 0.104 | 0 | 0.101 | 14.461 | 0.037 | 0 | 0.255 | 85.606 | 0 | 0.908 | 0.475 | 0 | 101.947 | 0.233 | 0 | 0.527 | 22.435 | 0.049 | 0 | 0.206 | 72.734 | 0 | 2.392 | 1.423 | 0 | 99.999
GVM | GV7 | Chalkopyrit | 20/80 | 0.011 | 0.103 | 35.154 | 0.038 | 0 | 0 | 0 | 0 | 0 | 33.7 | 28.889 | 0 | 97.895 | 0.007 | 0.061 | 51.093 | 0.016 | 0 | 0 | 0 | 0 | 0 | 24.716 | 24.107 | 0 | 100
GVM | GV7 | Chalkopyrit | 10/90 | 0.035 | 0.046 | 34.851 | 0.132 | 0.003 | 0 | 0 | 0 | 0 | 34.147 | 29.268 | 0 | 98.482 | 0.022 | 0.027 | 50.538 | 0.057 | 0.001 | 0 | 0 | 0 | 0 | 24.988 | 24.368 | 0 | 100.001
GVM | GV7 | Gold | 10/90 | 0 | 0 | 0.102 | 15.04 | 0 | 0 | 0.162 | 83.989 | 0.029 | 0.404 | 0.115 | 0 | 99.841 | 0 | 0 | 0.548 | 24.108 | 0 | 0 | 0.135 | 73.729 | 0.024 | 1.1 | 0.356 | 0 | 100
GVM | GV7 | Gold | 10/90 | 0 | 0.053 | 0.166 | 15.397 | 0.031 | 0.01 | 0 | 85.772 | 0.375 | 0.247 | 0.03 | 0 | 102.081 | 0 | 0.113 | 0.874 | 24.17 | 0.041 | 0.008 | 0 | 73.738 | 0.304 | 0.659 | 0.092 | 0 | 99.999
GVM | GV7 | Gold | 10/90 | 0 | 0.002 | 0.19 | 15.5 | 0.06 | 0 | 0 | 84.703 | 0 | 0.151 | 0.065 | 0 | 100.671 | 0 | 0.004 | 1.015 | 24.617 | 0.081 | 0 | 0 | 73.676 | 0 | 0.407 | 0.199 | 0 | 99.999
GVM | GV7 | Gold | 10/90 | 0.049 | 0 | 0.09 | 14.995 | 0 | 0.351 | 0.423 | 84.966 | 0 | 0.179 | 0 | 0 | 101.053 | 0.114 | 0 | 0.484 | 23.948 | 0 | 0.301 | 0.352 | 74.316 | 0 | 0.486 | 0 | 0 | 100.001
GVM | GV7 | Gold | 10/90 | 0.049 | 0.024 | 0.21 | 15.25 | 0.033 | 0.115 | 0 | 85.31 | 0 | 0.095 | 0 | 0 | 101.086 | 0.113 | 0.051 | 1.12 | 24.195 | 0.044 | 0.098 | 0 | 74.124 | 0 | 0.255 | 0 | 0 | 100
GVM | GV7 | Gold | 10/90 | 0.043 | 0.039 | 0.137 | 15.4 | 0.004 | 0 | 0 | 84.597 | 0.028 | 0.207 | 0.046 | 0 | 100.501 | 0.098 | 0.084 | 0.735 | 24.536 | 0.005 | 0 | 0 | 73.818 | 0.023 | 0.56 | 0.141 | 0 | 100
GVM | GV7 | Gold | 10/90 | 0 | 0.072 | 0.14 | 15.519 | 0.095 | 0.085 | 0 | 84.196 | 0.04 | 0.109 | 0.033 | 0 | 100.289 | 0 | 0.157 | 0.753 | 24.793 | 0.128 | 0.073 | 0 | 73.663 | 0.033 | 0.297 | 0.103 | 0 | 100
GVM | GV7 | Gold | 10/90 | 0.028 | 0.048 | 0.159 | 15.163 | 0.116 | 0.229 | 0.272 | 85.746 | 0.054 | 0.308 | 0.1 | 0 | 102.223 | 0.064 | 0.103 | 0.838 | 23.74 | 0.154 | 0.193 | 0.222 | 73.521 | 0.044 | 0.818 | 0.304 | 0 | 100.001
GVM | GV7 | Chalkopyrit | 10/90 | 0.02 | 0.128 | 34.23 | 0 | 0.132 | 0 | 0 | 0 | 0 | 33.181 | 28.968 | 0 | 96.659 | 0.013 | 0.077 | 50.562 | 0 | 0.049 | 0 | 0 | 0 | 0 | 24.733 | 24.567 | 0 | 100.001
GVM | GV7 | Chalkopyrit | 14/75 | 0.05 | 0.063 | 35.102 | 0 | 0.012 | 0 | 0 | 0 | 0 | 33.939 | 28.909 | 0.008 | 98.083 | 0.031 | 0.037 | 50.961 | 0 | 0.004 | 0 | 0 | 0 | 0 | 24.864 | 24.097 | 0.006 | 100
GVM | GV7 | Gold | 14/75 | 0 | 0.038 | 0.158 | 14.592 | 0.102 | 0.086 | 0.055 | 86.701 | 0 | 0.448 | 0.19 | 0.018 | 102.388 | 0 | 0.081 | 0.828 | 22.809 | 0.135 | 0.072 | 0.045 | 74.22 | 0 | 1.188 | 0.574 | 0.047 | 99.999
GVM | GV7 | Gold | 14/75 | 0 | 0 | 0.081 | 15.022 | 0.047 | 0.359 | 0.125 | 86.025 | 0.145 | 0.194 | 0.045 | 0 | 102.043 | 0 | 0 | 0.429 | 23.771 | 0.063 | 0.305 | 0.103 | 74.553 | 0.118 | 0.521 | 0.137 | 0 | 100
GVM | GV7 | Gold | 14/75 | 0.023 | 0.004 | 0.113 | 15.152 | 0.13 | 0.236 | 0 | 83.322 | 0 | 0.164 | 0.053 | 0 | 99.197 | 0.053 | 0.008 | 0.613 | 24.511 | 0.178 | 0.206 | 0 | 73.818 | 0 | 0.449 | 0.164 | 0 | 100
GVM | GV7 | Gold | 14/75 | 0.037 | 0.038 | 0.121 | 14.885 | 0 | 0 | 0.145 | 85.238 | 0 | 0.069 | 0.015 | 0.005 | 100.553 | 0.086 | 0.083 | 0.653 | 23.89 | 0 | 0 | 0.122 | 74.919 | 0 | 0.188 | 0.046 | 0.014 | 100.001
GVM | GV7 | Gold | 14/75 | 0 | 0.052 | 0.058 | 15.268 | 0.036 | 0.068 | 0.123 | 85.602 | 0 | 0 | 0.038 | 0 | 101.245 | 0 | 0.113 | 0.31 | 24.383 | 0.049 | 0.058 | 0.103 | 74.867 | 0 | 0 | 0.117 | 0 | 100
GVM | GV7 | Gold | 14/75 | 0 | 0.07 | 0.117 | 15.17 | 0 | 0.305 | 0 | 85.744 | 0 | 0.123 | 0 | 0 | 101.529 | 0 | 0.151 | 0.625 | 24.084 | 0 | 0.261 | 0 | 74.549 | 0 | 0.331 | 0 | 0 | 100.001
GVM | GV7 | Gold | 14/75 | 0 | 0 | 0.095 | 15.014 | 0.039 | 0 | 0 | 84.787 | 0 | 0.064 | 0 | 0.004 | 100.003 | 0 | 0 | 0.516 | 24.249 | 0.053 | 0 | 0 | 74.996 | 0 | 0.176 | 0 | 0.01 | 100
GVM | GV7 | Gold | 14/75 | 0.016 | 0.02 | 0.09 | 15.403 | 0.1 | 0 | 0 | 84.527 | 0.065 | 0.171 | 0.023 | 0 | 100.415 | 0.036 | 0.045 | 0.487 | 24.644 | 0.135 | 0 | 0 | 74.063 | 0.054 | 0.465 | 0.072 | 0 | 100.001
GVM | GV7 | Gold | 14/75 | 0 | 0 | 0.285 | 14.295 | 0.023 | 0.077 | 0.084 | 83.824 | 0.005 | 0.283 | 0.125 | 0 | 99.001 | 0 | 0 | 1.548 | 23.06 | 0.031 | 0.066 | 0.07 | 74.056 | 0.005 | 0.774 | 0.39 | 0 | 100
GVM | GV7 | Gold | 14/75 | 0.001 | 0 | 0.119 | 15.268 | 0.121 | 0 | 0 | 84.034 | 0.278 | 0.165 | 0.041 | 0 | 100.027 | 0.003 | 0 | 0.64 | 24.509 | 0.164 | 0 | 0 | 73.877 | 0.23 | 0.449 | 0.127 | 0 | 99.999
GVM | GV7 | Gold | 14/75 | 0.066 | 0.003 | 0.143 | 15.427 | 0 | 0.106 | 0 | 84.652 | 0 | 0.184 | 0.013 | 0 | 100.594 | 0.152 | 0.007 | 0.765 | 24.581 | 0 | 0.09 | 0 | 73.867 | 0 | 0.499 | 0.04 | 0 | 100.001
GVM | GV7 | Gold | 14/75 | 0 | 0.026 | 0.143 | 15.194 | 0.022 | 0 | 0.138 | 84.594 | 0 | 0.238 | 0.129 | 0 | 100.484 | 0 | 0.056 | 0.767 | 24.2 | 0.03 | 0 | 0.115 | 73.792 | 0 | 0.644 | 0.396 | 0 | 100
GVM | GV7 | Gold | 14/75 | 0.025 | 0 | 0.081 | 13.666 | 0.068 | 0 | 0 | 81.886 | 0.075 | 0.244 | 1.098 | 0 | 97.143 | 0.06 | 0 | 0.442 | 22.239 | 0.093 | 0 | 0 | 72.978 | 0.063 | 0.674 | 3.451 | 0 | 100
GVM | GV7 | Gold | 8/20 | 0.117 | 0.008 | 0.122 | 15.366 | 0 | 0 | 0.022 | 84.915 | 0 | 0.105 | 0.011 | 0 | 100.666 | 0.269 | 0.018 | 0.655 | 24.519 | 0 | 0 | 0.018 | 74.204 | 0 | 0.284 | 0.033 | 0 | 100
GVM | GV7 | Gold | 8/20 | 0 | 0.007 | 0.066 | 15.33 | 0.043 | 0.19 | 0.094 | 84.206 | 0 | 0.049 | 0 | 0 | 99.985 | 0 | 0.015 | 0.36 | 24.747 | 0.059 | 0.165 | 0.079 | 74.441 | 0 | 0.135 | 0 | 0 | 100.001
GVM | GV7 | Gold | 8/20 | 0.042 | 0.094 | 0.103 | 15.541 | 0.087 | 0 | 0 | 85.931 | 0.09 | 0.02 | 0 | 0 | 101.908 | 0.096 | 0.204 | 0.547 | 24.555 | 0.117 | 0 | 0 | 74.355 | 0.074 | 0.053 | 0 | 0 | 100.001
GVM | GV7 | Gold | 8/20 | 0 | 0.015 | 0.114 | 15.093 | 0 | 0 | 0.054 | 85.56 | 0.109 | 0.189 | 0.017 | 0 | 101.151 | 0 | 0.034 | 0.61 | 24.036 | 0 | 0 | 0.044 | 74.623 | 0.09 | 0.512 | 0.051 | 0 | 100
GVM | GV7 | Gold | 8/20 | 0 | 0 | 0.108 | 15.493 | 0.103 | 0.057 | 0 | 83.254 | 0 | 0.116 | 0 | 0 | 99.131 | 0 | 0 | 0.587 | 25.084 | 0.141 | 0.05 | 0 | 73.819 | 0 | 0.32 | 0 | 0 | 100.001
GVM | GV7 | Gold | 8/20 | 0.076 | 0 | 0.103 | 15.276 | 0 | 0.048 | 0 | 86.349 | 0.124 | 0.192 | 0.075 | 0 | 102.243 | 0.172 | 0 | 0.545 | 24.026 | 0 | 0.04 | 0 | 74.375 | 0.101 | 0.513 | 0.227 | 0 | 99.999
GVM | GV7 | Gold | 8/20 | 0 | 0 | 0.064 | 14.184 | 0.059 | 0 | 0 | 86.465 | 0.03 | 0.185 | 0.091 | 0 | 101.078 | 0 | 0 | 0.347 | 22.764 | 0.08 | 0 | 0 | 75.999 | 0.025 | 0.504 | 0.282 | 0 | 100.001
GVM | GV7 | Gold | 8/20 | 0.005 | 0.068 | 0.101 | 14.228 | 0.019 | 0 | 0.095 | 84.667 | 0 | 0.202 | 0.358 | 0 | 99.743 | 0.011 | 0.149 | 0.546 | 22.899 | 0.026 | 0 | 0.08 | 74.625 | 0 | 0.553 | 1.112 | 0 | 100.001
GVM | GV7 | Chalkopyrit | 18/60 | 0 | 0.1 | 34.365 | 0.05 | 0.064 | 0 | 0 | 0 | 0.057 | 34.021 | 29.604 | 0.017 | 98.278 | 0 | 0.059 | 50.081 | 0.022 | 0.023 | 0 | 0 | 0 | 0.013 | 25.019 | 24.77 | 0.012 | 99.999
GVM | GV7 | Chalkopyrit | 18/60 | 0.053 | 0 | 34.679 | 0.053 | 0.066 | 0 | 0 | 0 | 0 | 34.364 | 29.558 | 0.035 | 98.808 | 0.033 | 0 | 50.214 | 0.023 | 0.024 | 0 | 0 | 0 | 0 | 25.109 | 24.573 | 0.025 | 100.001
GVM | GV7 | Chalkopyrit | 18/60 | 0 | 0.043 | 34.419 | 0.467 | 0.034 | 0 | 0 | 1.376 | 0 | 33.728 | 28.429 | 0.019 | 98.515 | 0 | 0.026 | 50.497 | 0.204 | 0.012 | 0 | 0 | 0.329 | 0 | 24.971 | 23.948 | 0.014 | 100.001
GVM | GV7 | Gold | 18/60 | 0 | 0.025 | 0.158 | 14.847 | 0.158 | 0 | 0.013 | 85.561 | 0.126 | 0.695 | 0.221 | 0 | 101.804 | 0 | 0.053 | 0.831 | 23.168 | 0.208 | 0 | 0.011 | 73.118 | 0.102 | 1.842 | 0.666 | 0 | 99.999
GVM | GV7 | Gold | 18/60 | 0 | 0 | 0.04 | 15.065 | 0.046 | 0 | 0 | 86.207 | 0.028 | 0.285 | 0.08 | 0 | 101.751 | 0 | 0 | 0.211 | 23.874 | 0.062 | 0 | 0 | 74.819 | 0.023 | 0.767 | 0.244 | 0 | 100
GVM | GV7 | Gold | 18/60 | 0 | 0 | 0.064 | 15.471 | 0 | 0.307 | 0 | 86.485 | 0 | 0.135 | 0.004 | 0 | 102.466 | 0 | 0 | 0.338 | 24.382 | 0 | 0.261 | 0 | 74.646 | 0 | 0.361 | 0.012 | 0 | 100
GVM | GV7 | Gold | 18/60 | 0 | 0 | 0.164 | 15.337 | 0 | 0.038 | 0 | 84.863 | 0 | 0.17 | 0.015 | 0 | 100.587 | 0 | 0 | 0.882 | 24.46 | 0 | 0.033 | 0 | 74.119 | 0 | 0.461 | 0.045 | 0 | 100
GVM | GV7 | Gold | 18/60 | 0.017 | 0 | 0.061 | 15.623 | 0.046 | 0.219 | 0.012 | 84.804 | 0.068 | 0.087 | 0.015 | 0 | 100.952 | 0.039 | 0 | 0.329 | 24.928 | 0.063 | 0.188 | 0.01 | 74.107 | 0.056 | 0.236 | 0.045 | 0 | 100.001
GVM | GV7 | Gold | 18/60 | 0.102 | 0.035 | 0.132 | 15.324 | 0 | 0.019 | 0 | 88.004 | 0 | 0.038 | 0.041 | 0 | 103.695 | 0.229 | 0.074 | 0.69 | 23.828 | 0 | 0.016 | 0 | 74.94 | 0 | 0.101 | 0.122 | 0 | 100
GVM | GV7 | Gold | 18/60 | 0.037 | 0.062 | 0.055 | 15.118 | 0.024 | 0.058 | 0 | 85.351 | 0 | 0.108 | 0 | 0 | 100.813 | 0.085 | 0.135 | 0.297 | 24.221 | 0.033 | 0.05 | 0 | 74.888 | 0 | 0.293 | 0 | 0 | 100.002
GVM | GV7 | Gold | 18/60 | 0.061 | 0 | 0.114 | 14.767 | 0 | 0 | 0.261 | 84.482 | 0.051 | 0.117 | 0 | 0 | 99.853 | 0.143 | 0 | 0.618 | 23.87 | 0 | 0 | 0.219 | 74.787 | 0.042 | 0.321 | 0 | 0 | 100
GVM | GV7 | Gold | 18/60 | 0.026 | 0 | 0.17 | 15.228 | 0.054 | 0.01 | 0 | 85.34 | 0 | 0.044 | 0 | 0 | 100.872 | 0.059 | 0 | 0.912 | 24.288 | 0.073 | 0.008 | 0 | 74.54 | 0 | 0.12 | 0 | 0 | 100
GVM | GV7 | Gold | 18/60 | 0.081 | 0.043 | 0.133 | 15.442 | 0.104 | 0 | 0 | 86.279 | 0 | 0.254 | 0 | 0 | 102.336 | 0.184 | 0.091 | 0.703 | 24.189 | 0.137 | 0 | 0 | 74.02 | 0 | 0.675 | 0 | 0 | 99.999
GVM | GV7 | Gold | 18/60 | 0.068 | 0.063 | 0.13 | 15.259 | 0.021 | 0 | 0.132 | 83.504 | 0.244 | 0.15 | 0 | 0 | 99.571 | 0.158 | 0.139 | 0.704 | 24.58 | 0.028 | 0 | 0.111 | 73.668 | 0.203 | 0.41 | 0 | 0 | 100.001
GVM | GV7 | Gold | 18/60 | 0.023 | 0.005 | 0.129 | 15.609 | 0.076 | 0.058 | 0.12 | 84.411 | 0.049 | 0.2 | 0.049 | 0.013 | 100.742 | 0.054 | 0.011 | 0.689 | 24.796 | 0.103 | 0.05 | 0.099 | 73.435 | 0.04 | 0.54 | 0.15 | 0.034 | 100.001
GVM | GV7 | Gold | 18/60 | 0 | 0.028 | 0.104 | 15.221 | 0 | 0.039 | 0 | 85.551 | 0.1 | 0.23 | 0 | 0 | 101.273 | 0 | 0.06 | 0.556 | 24.19 | 0 | 0.033 | 0 | 74.46 | 0.082 | 0.62 | 0 | 0 | 100.001
GVM | GV7 | Gold | 18/60 | 0 | 0 | 0.094 | 14.983 | 0.072 | 0.029 | 0 | 84.854 | 0 | 0.371 | 0.104 | 0 | 100.507 | 0 | 0 | 0.506 | 23.904 | 0.097 | 0.025 | 0 | 74.14 | 0 | 1.006 | 0.322 | 0 | 100
GVM | GV7 | Gold | 18/60 | 0.044 | 0 | 0.236 | 13.897 | 0.066 | 0 | 0 | 80.912 | 0 | 2.151 | 0.625 | 0 | 97.931 | 0.098 | 0 | 1.243 | 21.72 | 0.087 | 0 | 0 | 69.258 | 0 | 5.709 | 1.885 | 0 | 100
GVM | GV7 | Gold | 4/40 | 0.003 | 0 | 0.089 | 15.236 | 0.027 | 0 | 0 | 84.224 | 0 | 0.263 | 0 | 0 | 99.842 | 0.006 | 0 | 0.484 | 24.521 | 0.037 | 0 | 0 | 74.233 | 0 | 0.718 | 0 | 0 | 99.999
GVM | GV7 | Gold | 4/40 | 0.005 | 0 | 0.109 | 15.317 | 0 | 0.119 | 0 | 84.559 | 0 | 0.026 | 0 | 0.011 | 100.146 | 0.011 | 0 | 0.59 | 24.655 | 0 | 0.103 | 0 | 74.539 | 0 | 0.072 | 0 | 0.03 | 100
GVM | GV7 | Gold | 4/40 | 0 | 0.028 | 0.101 | 15.594 | 0.003 | 0.129 | 0 | 85.289 | 0 | 0.195 | 0.01 | 0.083 | 101.432 | 0 | 0.06 | 0.537 | 24.659 | 0.004 | 0.11 | 0 | 73.859 | 0 | 0.524 | 0.031 | 0.216 | 100
GVM | GV7 | Gold | 4/40 | 0 | 0 | 0.126 | 14.551 | 0.079 | 0 | 0 | 86.7 | 0 | 0.561 | 0.612 | 0 | 102.629 | 0 | 0 | 0.657 | 22.505 | 0.103 | 0 | 0 | 73.436 | 0 | 1.472 | 1.828 | 0 | 100.001
GVM | GV7 | Gold | 4/30 | 0.043 | 0.056 | 0.172 | 14.767 | 0.07 | 0.097 | 0.047 | 85.111 | 0.066 | 0.108 | 0.034 | 0 | 100.571 | 0.099 | 0.123 | 0.925 | 23.622 | 0.094 | 0.084 | 0.039 | 74.562 | 0.055 | 0.292 | 0.105 | 0 | 100
GVM | GV7 | Gold | 4/30 | 0.024 | 0.062 | 0.162 | 15.419 | 0 | 0 | 0 | 85.491 | 0.042 | 0.116 | 0 | 0 | 101.316 | 0.055 | 0.134 | 0.863 | 24.428 | 0 | 0 | 0 | 74.173 | 0.034 | 0.312 | 0 | 0 | 99.999
GVM | GV7 | Gold | 4/30 | 0.013 | 0 | 0.036 | 15.474 | 0.093 | 0 | 0 | 86.753 | 0 | 0.269 | 0.084 | 0 | 102.722 | 0.03 | 0 | 0.19 | 24.246 | 0.123 | 0 | 0 | 74.441 | 0 | 0.717 | 0.254 | 0 | 100.001
GVM | GV7 | Gold | 4/30 | 0 | 0.106 | 0.076 | 15.138 | 0.023 | 0 | 0 | 88.329 | 0 | 2.047 | 0.292 | 0 | 106.011 | 0 | 0.213 | 0.377 | 22.272 | 0.029 | 0 | 0 | 71.168 | 0 | 5.112 | 0.829 | 0 | 100
GVM | GV7 | Chalkopyrit | 6/35 | 0.092 | 0.01 | 34.663 | 0.006 | 0.039 | 0 | 0 | 0 | 0 | 34.009 | 29.725 | 0 | 98.544 | 0.057 | 0.006 | 50.276 | 0.003 | 0.014 | 0 | 0 | 0 | 0 | 24.891 | 24.753 | 0 | 100
GVM | GV7 | Chalkopyrit | 6/35 | 0.06 | 0.027 | 33.13 | 0.253 | 0 | 0 | 0 | 0.862 | 0 | 33.661 | 29.041 | 0 | 97.034 | 0.038 | 0.016 | 49.416 | 0.112 | 0 | 0 | 0 | 0.209 | 0 | 25.337 | 24.87 | 0 | 99.998
GVM | GV7 | Gold | 6/35 | 0 | 0.094 | 0.153 | 15.187 | 0.028 | 0.334 | 0 | 85.796 | 0 | 0.353 | 0.133 | 0 | 102.078 | 0 | 0.201 | 0.805 | 23.776 | 0.038 | 0.281 | 0 | 73.561 | 0 | 0.938 | 0.401 | 0 | 100.001
GVM | GV7 | Gold | 6/35 | 0 | 0.012 | 0.112 | 14.914 | 0.066 | 0 | 0 | 83.379 | 0 | 0.205 | 0.074 | 0 | 98.762 | 0 | 0.027 | 0.615 | 24.243 | 0.09 | 0 | 0 | 74.228 | 0 | 0.565 | 0.232 | 0 | 100
GVM | GV7 | Gold | 6/35 | 0 | 0.02 | 0.125 | 15.396 | 0.133 | 0 | 0 | 83.291 | 0 | 0.189 | 0.002 | 0 | 99.156 | 0 | 0.045 | 0.677 | 24.874 | 0.181 | 0 | 0 | 73.699 | 0 | 0.518 | 0.006 | 0 | 100
GVM | GV7 | Gold | 6/35 | 0 | 0.036 | 0.017 | 15.508 | 0 | 0 | 0 | 85.227 | 0 | 0.024 | 0.045 | 0 | 100.857 | 0 | 0.08 | 0.093 | 24.845 | 0 | 0 | 0 | 74.776 | 0 | 0.066 | 0.139 | 0 | 99.999
GVM | GV7 | Chalkopyrit | 31/180 | 0.113 | 0.042 | 34.852 | 0.01 | 0 | 0 | 0 | 0 | 0 | 34.626 | 29.61 | 0.025 | 99.278 | 0.07 | 0.025 | 50.214 | 0.004 | 0 | 0 | 0 | 0 | 0 | 25.175 | 24.494 | 0.018 | 100
GVM | GV7 | Chalkopyrit | 31/180 | 0.011 | 0.029 | 34.827 | 0.046 | 0.097 | 0 | 0 | 0 | 0 | 34.594 | 28.967 | 0 | 98.571 | 0.007 | 0.017 | 50.496 | 0.02 | 0.035 | 0 | 0 | 0 | 0 | 25.311 | 24.114 | 0 | 100
GVM | GV7 | Covellin | 31/180 | 0.054 | 0.004 | 28.488 | 0.634 | 0.087 | 0 | 0 | 0 | 0 | 65.364 | 2.337 | 0 | 96.968 | 0.037 | 0.003 | 45.184 | 0.299 | 0.035 | 0 | 0 | 0 | 0 | 52.315 | 2.129 | 0 | 100.002
GVM | GV7 | Covellin | 31/180 | 0 | 0.069 | 27.6 | 0.273 | 0.058 | 0 | 0 | 0 | 0 | 65.941 | 2.381 | 0 | 96.322 | 0 | 0.045 | 44.254 | 0.13 | 0.023 | 0 | 0 | 0 | 0 | 53.355 | 2.192 | 0 | 99.999
GVM | GV7 | Covellin | 31/180 | 0.036 | 0.104 | 32.425 | 0.491 | 0.047 | 0 | 0 | 0.04 | 0 | 66.272 | 1.059 | 0 | 100.474 | 0.023 | 0.063 | 48.615 | 0.219 | 0.018 | 0 | 0 | 0.01 | 0 | 50.141 | 0.912 | 0 | 100.001
GVM | GV7 | Gold | 31/180 | 0 | 0 | 0.05 | 15.053 | 0.089 | 0 | 0 | 85.932 | 0 | 1.5 | 0.307 | 0.055 | 102.986 | 0 | 0 | 0.255 | 22.951 | 0.115 | 0 | 0 | 71.754 | 0 | 3.884 | 0.903 | 0.139 | 100.001
GVM | GV7 | Gold | 31/180 | 0 | 0 | 0.033 | 15.157 | 0.138 | 0 | 0.069 | 86.357 | 0 | 0.498 | 0 | 0 | 102.252 | 0 | 0 | 0.174 | 23.847 | 0.183 | 0 | 0.057 | 74.409 | 0 | 1.33 | 0 | 0 | 100
GVM | GV7 | Gold | 31/180 | 0.041 | 0.019 | 0.123 | 15.185 | 0 | 0 | 0 | 85.455 | 0 | 0.189 | 0.005 | 0 | 101.017 | 0.093 | 0.041 | 0.657 | 24.175 | 0 | 0 | 0 | 74.508 | 0 | 0.51 | 0.015 | 0 | 99.999
GVM | GV7 | Gold | 31/180 | 0 | 0 | 0.151 | 14.857 | 0 | 0 | 0.08 | 85.421 | 0.222 | 0.194 | 0 | 0 | 100.925 | 0 | 0 | 0.809 | 23.722 | 0 | 0 | 0.067 | 74.694 | 0.183 | 0.525 | 0 | 0 | 100
GVM | GV7 | Gold | 31/180 | 0.004 | 0 | 0.079 | 15.244 | 0 | 0 | 0 | 84.78 | 0 | 0.132 | 0 | 0 | 100.239 | 0.01 | 0 | 0.43 | 24.52 | 0 | 0 | 0 | 74.68 | 0 | 0.361 | 0 | 0 | 100.001
GVM | GV7 | Gold | 31/180 | 0 | 0 | 0.083 | 15.382 | 0.135 | 0.029 | 0 | 86.288 | 0 | 0.162 | 0.003 | 0 | 102.082 | 0 | 0 | 0.438 | 24.29 | 0.18 | 0.025 | 0 | 74.623 | 0 | 0.435 | 0.009 | 0 | 100
GVM | GV7 | Gold | 31/180 | 0 | 0 | 0.012 | 14.922 | 0.01 | 0.058 | 0 | 86.51 | 0.02 | 0.067 | 0 | 0 | 101.599 | 0 | 0 | 0.063 | 23.874 | 0.014 | 0.05 | 0 | 75.8 | 0.016 | 0.182 | 0 | 0 | 99.999
GVM | GV7 | Gold | 31/180 | 0.024 | 0.007 | 0.164 | 15.138 | 0.067 | 0.029 | 0 | 84.755 | 0 | 0.154 | 0 | 0.04 | 100.378 | 0.054 | 0.016 | 0.884 | 24.201 | 0.091 | 0.025 | 0 | 74.206 | 0 | 0.419 | 0 | 0.105 | 100.001
GVM | GV7 | Gold | 31/180 | 0.005 | 0 | 0.11 | 15.51 | 0.023 | 0 | 0 | 83.768 | 0 | 0.104 | 0.021 | 0 | 99.541 | 0.012 | 0 | 0.599 | 25.015 | 0.032 | 0 | 0 | 73.991 | 0 | 0.286 | 0.065 | 0 | 100
GVM | GV7 | Gold | 31/180 | 0.063 | 0 | 0.041 | 15.146 | 0 | 0.146 | 0 | 86.754 | 0 | 0.114 | 0 | 0 | 102.264 | 0.144 | 0 | 0.219 | 23.981 | 0 | 0.125 | 0 | 75.226 | 0 | 0.306 | 0 | 0 | 100.001
GVM | GV7 | Gold | 31/180 | 0 | 0 | 0.074 | 15.377 | 0.037 | 0 | 0 | 86.96 | 0.215 | 0 | 0.066 | 0 | 102.729 | 0 | 0 | 0.394 | 24.208 | 0.049 | 0 | 0 | 74.973 | 0.175 | 0 | 0.202 | 0 | 100.001
GVM | GV7 | Gold | 31/180 | 0 | 0.007 | 0.1 | 14.81 | 0.012 | 0 | 0 | 85.585 | 0.244 | 0 | 0 | 0 | 100.758 | 0 | 0.016 | 0.542 | 23.824 | 0.016 | 0 | 0 | 75.399 | 0.203 | 0 | 0 | 0 | 100
GVM | GV7 | Gold | 31/180 | 0 | 0 | 0.08 | 15.334 | 0.063 | 0.106 | 0 | 85.977 | 0.216 | 0.091 | 0.018 | 0 | 101.885 | 0 | 0 | 0.426 | 24.302 | 0.084 | 0.09 | 0 | 74.621 | 0.177 | 0.245 | 0.055 | 0 | 100
GVM | GV7 | Gold | 31/180 | 0 | 0.083 | 0.1 | 14.68 | 0.082 | 0.01 | 0 | 88.215 | 0.128 | 0.296 | 0.006 | 0 | 103.6 | 0 | 0.176 | 0.524 | 22.903 | 0.108 | 0.008 | 0 | 75.375 | 0.103 | 0.784 | 0.018 | 0 | 99.999
GVM | GV7 | Gold | 31/180 | 0.01 | 0 | 0.035 | 14.973 | 0.114 | 0 | 0.027 | 85.6 | 0 | 0 | 0 | 0 | 100.759 | 0.023 | 0 | 0.19 | 24.113 | 0.156 | 0 | 0.022 | 75.496 | 0 | 0 | 0 | 0 | 100
GVM | GV7 | Gold | 31/180 | 0.02 | 0.044 | 0.057 | 14.698 | 0.097 | 0.087 | 0 | 84.838 | 0 | 0 | 0.01 | 0 | 99.851 | 0.047 | 0.098 | 0.313 | 23.864 | 0.133 | 0.076 | 0 | 75.437 | 0 | 0 | 0.031 | 0 | 99.999
GVM | GV7 | Gold | 31/180 | 0.024 | 0.024 | 0.091 | 15.201 | 0 | 0.088 | 0.087 | 86.967 | 0 | 0.249 | 0.06 | 0 | 102.791 | 0.053 | 0.051 | 0.481 | 23.813 | 0 | 0.074 | 0.071 | 74.612 | 0 | 0.663 | 0.182 | 0 | 100
GVM | GV7 | Gold | 31/180 | 0 | 0 | 0.05 | 15.43 | 0 | 0.107 | 0 | 87.547 | 0 | 0.027 | 0.017 | 0 | 103.178 | 0 | 0 | 0.264 | 24.231 | 0 | 0.091 | 0 | 75.29 | 0 | 0.073 | 0.052 | 0 | 100.001
GVM | GV7 | Gold | 31/180 | 0.045 | 0 | 0.048 | 14.94 | 0.065 | 0.01 | 0.16 | 84.844 | 0.114 | 0.087 | 0.033 | 0 | 100.346 | 0.105 | 0 | 0.261 | 24.079 | 0.088 | 0.008 | 0.135 | 74.889 | 0.095 | 0.237 | 0.102 | 0 | 99.999
GVM | GV7 | Gold | 31/180 | 0.02 | 0 | 0.123 | 15.158 | 0.04 | 0 | 0 | 84.845 | 0.025 | 0.05 | 0.031 | 0.031 | 100.323 | 0.046 | 0 | 0.662 | 24.328 | 0.054 | 0 | 0 | 74.575 | 0.021 | 0.136 | 0.096 | 0.083 | 100.001
GVM | GV7 | Gold | 31/180 | 0.036 | 0 | 0.058 | 14.827 | 0.053 | 0 | 0 | 86.268 | 0 | 0 | 0 | 0 | 101.242 | 0.084 | 0 | 0.311 | 23.775 | 0.071 | 0 | 0 | 75.759 | 0 | 0 | 0 | 0 | 100
GVM | GV7 | Gold | 31/180 | 0.085 | 0 | 0.063 | 15.239 | 0 | 0 | 0.011 | 85.386 | 0 | 0.099 | 0 | 0 | 100.883 | 0.195 | 0 | 0.337 | 24.38 | 0 | 0 | 0.009 | 74.812 | 0 | 0.268 | 0 | 0 | 100.001
GVM | GV7 | Gold | 31/180 | 0 | 0 | 0.049 | 15.204 | 0.166 | 0 | 0 | 85.252 | 0.123 | 0.153 | 0.081 | 0 | 101.028 | 0 | 0 | 0.261 | 24.258 | 0.223 | 0 | 0 | 74.492 | 0.102 | 0.413 | 0.25 | 0 | 99.999
GVM | GV7 | Gold | 31/180 | 0 | 0.039 | 0.033 | 15.163 | 0 | 0.126 | 0 | 85.446 | 0.108 | 0.104 | 0.057 | 0 | 101.076 | 0 | 0.085 | 0.176 | 24.248 | 0 | 0.108 | 0 | 74.835 | 0.089 | 0.283 | 0.175 | 0 | 99.999
GVM | GV7 | Gold | 31/180 | 0.026 | 0 | 0.095 | 14.949 | 0 | 0 | 0.087 | 85.628 | 0.053 | 0.223 | 0.253 | 0 | 101.314 | 0.059 | 0 | 0.506 | 23.675 | 0 | 0 | 0.072 | 74.271 | 0.044 | 0.6 | 0.774 | 0 | 100.001
GVM | GV7 | Gold | 31/180 | 0 | 0.035 | 0.173 | 14.696 | 0 | 0.176 | 0.202 | 86.265 | 0 | 0.387 | 1.032 | 0 | 102.966 | 0 | 0.073 | 0.891 | 22.464 | 0 | 0.144 | 0.16 | 72.216 | 0 | 1.005 | 3.046 | 0 | 99.999
|  |  |  | As | Se | S | Ag | Te | Hg | Pb | Au | Bi | Cu | Fe | Zn | Summe | As | Se | S | Ag | Te | Hg | Pb | Au | Bi | Cu | Fe | Zn | Summe
|  |  |  | Gew.% | Gew.% | Gew.% | Gew.% | Gew.% | Gew.% | Gew.% | Gew.% | Gew.% | Gew.% | Gew.% | Gew.% |  | mol% | mol% | mol% | mol% | mol% | mol% | mol% | mol% | mol% | mol% | mol% | mol%
SMCM | SMCMH1 | Bornit |  | 0.036 | 0 | 25.275 | 0.578 | 0 | 0 | 0 | 0 | 0 | 61.869 | 11.027 | 0 | 98.785 | 0.024 | 0 | 40.11 | 0.273 | 0 | 0 | 0 | 0 | 0 | 49.545 | 10.047 | 0 | 99.999
SMCM | SMCMH1 | Bornit |  | 0.029 | 0 | 25.102 | 0.833 | 0 | 0 | 0 | 0 | 0 | 61.563 | 10.791 | 0.026 | 98.344 | 0.02 | 0 | 40.075 | 0.395 | 0 | 0 | 0 | 0 | 0 | 49.597 | 9.892 | 0.02 | 99.999
SMCM | SMCMH1 | Bornit |  | 0.004 | 0.051 | 25.562 | 0.216 | 0 | 0 | 0 | 0 | 0 | 62.152 | 11.451 | 0 | 99.436 | 0.003 | 0.033 | 40.2 | 0.101 | 0 | 0 | 0 | 0 | 0 | 49.324 | 10.339 | 0 | 100
SMCM | SMCMH1 | Chalkopyrit |  | 0 | 0.021 | 34.224 | 0 | 0 | 0 | 0 | 0 | 0 | 33.432 | 29.383 | 0.031 | 97.091 | 0 | 0.012 | 50.338 | 0 | 0 | 0 | 0 | 0 | 0 | 24.814 | 24.813 | 0.022 | 99.999
SMCM | SMCMH1 | Chalkopyrit |  | 0.097 | 0.04 | 34.258 | 0.261 | 0 | 0 | 0 | 0 | 0 | 34.573 | 28.748 | 0.127 | 98.104 | 0.061 | 0.024 | 50.079 | 0.113 | 0 | 0 | 0 | 0 | 0 | 25.503 | 24.128 | 0.091 | 99.999
SMCM | SMCMH1 | Chalkopyrit |  | 0.105 | 0.103 | 34.389 | 0.125 | 0 | 0 | 0 | 0 | 0 | 34.417 | 28.959 | 0 | 98.098 | 0.066 | 0.061 | 50.197 | 0.054 | 0 | 0 | 0 | 0 | 0 | 25.352 | 24.27 | 0 | 100
SMCM | SMCMH1 | Chalkopyrit |  | 0.139 | 0 | 33.908 | 0.745 | 0.028 | 0 | 0 | 0 | 0 | 35.354 | 28.052 | 0 | 98.226 | 0.087 | 0 | 49.76 | 0.325 | 0.01 | 0 | 0 | 0 | 0 | 26.182 | 23.635 | 0 | 99.999
SMCM | SMCMH1 | Chalkopyrit |  | 0 | 0 | 33.755 | 0.433 | 0 | 0 | 0 | 0 | 0 | 35.196 | 28.122 | 0 | 97.506 | 0 | 0 | 49.793 | 0.19 | 0 | 0 | 0 | 0 | 0 | 26.199 | 23.818 | 0 | 100
SMCM | SMCMU1 | Chalkopyrit |  | 0.006 | 0 | 34.766 | 0.074 | 0 | 0 | 0 | 0 | 0 | 33.954 | 29.865 | 0.013 | 98.678 | 0.004 | 0 | 50.329 | 0.032 | 0 | 0 | 0 | 0 | 0 | 24.804 | 24.822 | 0.009 | 100
SMCM | SMCMU1 | Chalkopyrit |  | 0.043 | 0.003 | 35.081 | 0 | 0 | 0 | 0 | 0 | 0 | 33.709 | 29.751 | 0 | 98.587 | 0.027 | 0.002 | 50.7 | 0 | 0 | 0 | 0 | 0 | 0 | 24.584 | 24.687 | 0 | 100
SMCM | SMCMH1 | Chalcosin/Bornit |  | 0 | 0 | 23.077 | 0.536 | 0 | 0 | 0 | 0 | 0 | 70.219 | 5.326 | 0 | 99.158 | 0 | 0 | 37.385 | 0.258 | 0 | 0 | 0 | 0 | 0 | 57.404 | 4.954 | 0 | 100.001
SMCM | SMCMH1 | Chalcosin |  | 0.025 | 0.024 | 20.787 | 0.382 | 0.021 | 0 | 0 | 0 | 0 | 76.228 | 2.554 | 0 | 100.021 | 0.017 | 0.016 | 34.156 | 0.187 | 0.008 | 0 | 0 | 0 | 0 | 63.206 | 2.41 | 0 | 100
SMCM | SMCMH1 | Chalcosin |  | 0 | 0.019 | 20.961 | 2.645 | 0.069 | 0 | 0 | 0 | 0.054 | 73.865 | 2.053 | 0 | 99.666 | 0 | 0.013 | 34.8 | 1.305 | 0.029 | 0 | 0 | 0 | 0.014 | 61.882 | 1.957 | 0 | 100
|  |  |  | As | Se | S | Te | Sb | Mn | Cu | Fe | Co | Ni | Summe | As | Se | S | Te | Sb | Mn | Cu | Fe | Co | Ni | Summe
|  |  |  | Gew.% | Gew.% | Gew.% | Gew.% | Gew.% | Gew.% | Gew.% | Gew.% | Gew.% | Gew.% |  | mol% | mol% | mol% | mol% | mol% | mol% | mol% | mol% | mol% | mol%
SMCM | SMCMU1 | Carollit |  | 0 | 0.073 | 41.65 | 0 | 0.003 | 0.024 | 19.66 | 1.341 | 36.293 | 0.84 | 99.884 | 0 | 0.041 | 57.377 | 0 | 0.001 | 0.019 | 13.667 | 1.06 | 27.202 | 0.632 | 99.999
SMCM | SMCMU1 | Carollit |  | 0.029 | 0.128 | 41.946 | 0 | 0 | 0.029 | 19.07 | 1.182 | 36.963 | 0.759 | 100.106 | 0.017 | 0.071 | 57.575 | 0 | 0 | 0.023 | 13.209 | 0.931 | 27.604 | 0.569 | 99.999
SMCM | SMCMU1 | Carollit |  | 0.034 | 0.047 | 42.323 | 0 | 0.016 | 0.049 | 20.635 | 1.467 | 37.248 | 0.861 | 102.68 | 0.02 | 0.026 | 56.901 | 0 | 0.005 | 0.038 | 14 | 1.132 | 27.246 | 0.632 | 100
SMCM | SMCMU1 | Carollit |  | 0 | 0.05 | 41.357 | 0.008 | 0 | 0 | 20.128 | 1.064 | 36.717 | 0.793 | 100.117 | 0 | 0.028 | 56.998 | 0.003 | 0 | 0 | 13.999 | 0.842 | 27.532 | 0.597 | 99.999
SMCM | SMCMU1 | Carollit |  | 0 | 0.038 | 40.271 | 0 | 0 | 0.006 | 19.812 | 1.977 | 35.032 | 0.774 | 97.91 | 0 | 0.022 | 56.795 | 0 | 0 | 0.005 | 14.1 | 1.601 | 26.881 | 0.596 | 100
SMCM | SMCMU1 | Carollit |  | 0.04 | 0.121 | 41.575 | 0 | 0.012 | 0.012 | 19.553 | 1.201 | 36.813 | 0.67 | 99.997 | 0.023 | 0.068 | 57.264 | 0 | 0.004 | 0.009 | 13.59 | 0.95 | 27.587 | 0.504 | 99.999
SMCM | SMCMU1 | Carollit |  | 0.041 | 0.077 | 41.452 | 0 | 0.089 | 0.029 | 19.524 | 1.289 | 35.981 | 1.001 | 99.483 | 0.024 | 0.043 | 57.368 | 0 | 0.033 | 0.023 | 13.635 | 1.024 | 27.093 | 0.757 | 100
SMCM | SMCMU1 | Carollit |  | 0 | 0.123 | 42.652 | 0 | 0.025 | 0 | 20.361 | 1.41 | 37.453 | 0.848 | 102.872 | 0 | 0.067 | 57.149 | 0 | 0.009 | 0 | 13.767 | 1.084 | 27.303 | 0.62 | 99.999
SMCM | SMCMU1 | Carollit |  | 0 | 0.026 | 41.789 | 0.027 | 0 | 0 | 19.641 | 1.272 | 36.462 | 0.788 | 100.005 | 0 | 0.014 | 57.469 | 0.009 | 0 | 0 | 13.63 | 1.004 | 27.282 | 0.592 | 100
SMCM | SMCMU1 | Chalkopyrit | 9/20 | 0.167 | 0.061 | 35.925 | 0 | 0 | 0 | 34.344 | 29.563 | 0.132 | 0 | 100.192 | 0.101 | 0.035 | 51.032 | 0 | 0 | 0 | 24.619 | 24.111 | 0.102 | 0 | 100
SMCM | SMCMU1 | Chalkopyrit | 9/20 | 0.044 | 0.054 | 35.097 | 0 | 0.018 | 0 | 34.297 | 28.932 | 0.309 | 0.026 | 98.777 | 0.027 | 0.032 | 50.687 | 0 | 0.007 | 0 | 24.995 | 23.989 | 0.243 | 0.02 | 100
SMCM | SMCMU1 | Chalkopyrit | 9/20 | 0.023 | 0.048 | 35.132 | 0.017 | 0 | 0.009 | 33.979 | 29.2 | 0.562 | 0 | 98.97 | 0.014 | 0.028 | 50.631 | 0.006 | 0 | 0.008 | 24.711 | 24.161 | 0.441 | 0 | 100
SMCM | SMCMU1 | Carollit | 9/20 | 0.021 | 0 | 39.757 | 0 | 0.044 | 0.018 | 20.194 | 4.101 | 32.526 | 0.776 | 97.437 | 0.013 | 0 | 56.431 | 0 | 0.017 | 0.015 | 14.464 | 3.342 | 25.118 | 0.601 | 100.001
SMCM | SMCMU1 | Carollit | 9/20 | 0.071 | 0.014 | 41.205 | 0 | 0.007 | 0 | 19.266 | 1.307 | 35.877 | 0.599 | 98.346 | 0.042 | 0.008 | 57.579 | 0 | 0.003 | 0 | 13.585 | 1.049 | 27.277 | 0.457 | 100
SMCM | SMCMU1 | Carollit | 9/20 | 0 | 0.027 | 42.254 | 0 | 0 | 0.015 | 18.898 | 1.003 | 37.476 | 0.821 | 100.494 | 0 | 0.015 | 57.704 | 0 | 0 | 0.012 | 13.024 | 0.787 | 27.846 | 0.613 | 100.001
SMCM | SMCMU1 | Carollit | 9/20 | 0 | 0.059 | 41.967 | 0.017 | 0 | 0.02 | 18.519 | 0.953 | 37.361 | 0.673 | 99.569 | 0 | 0.033 | 57.811 | 0.006 | 0 | 0.016 | 12.873 | 0.753 | 28.002 | 0.506 | 100
SMCM | SMCMU1 | Carollit | 9/20 | 0 | 0.139 | 42.209 | 0.012 | 0.103 | 0.016 | 19.004 | 1.08 | 37.615 | 0.815 | 100.993 | 0 | 0.077 | 57.486 | 0.004 | 0.037 | 0.013 | 13.061 | 0.844 | 27.872 | 0.606 | 100
SMCM | SMCMU1 | Chalkopyrit | 9/20 | 0.079 | 0 | 35.14 | 0.01 | 0 | 0 | 33.846 | 29.152 | 0.368 | 0 | 98.595 | 0.049 | 0 | 50.785 | 0.004 | 0 | 0 | 24.684 | 24.189 | 0.289 | 0 | 100
SMCM | SMCMU1 | Chalkopyrit |  | 0.132 | 0 | 35.183 | 0.027 | 0 | 0.045 | 34.189 | 29.452 | 0 | 0 | 99.028 | 0.081 | 0 | 50.671 | 0.01 | 0 | 0.038 | 24.847 | 24.353 | 0 | 0 | 100
SMCM | SMCMU1 | Chalkopyrit | 9/35 | 0.062 | 0.05 | 35.443 | 0 | 0.04 | 0 | 33.911 | 29.025 | 0.525 | 0 | 99.056 | 0.038 | 0.029 | 50.952 | 0 | 0.015 | 0 | 24.6 | 23.956 | 0.41 | 0 | 100
SMCM | SMCMU1 | Carollit | 9/35 | 0 | 0 | 41.372 | 0 | 0.052 | 0.05 | 19.567 | 1.401 | 35.905 | 0.999 | 99.346 | 0 | 0 | 57.323 | 0 | 0.019 | 0.04 | 13.681 | 1.115 | 27.067 | 0.756 | 100.001
SMCM | SMCMU1 | Carollit | 9/35 | 0 | 0.032 | 41.851 | 0 | 0 | 0 | 19.413 | 1.006 | 36.59 | 0.793 | 99.685 | 0 | 0.018 | 57.663 | 0 | 0 | 0 | 13.497 | 0.796 | 27.429 | 0.597 | 100
SMCM | SMCMU1 | Carollit | 9/35 | 0.041 | 0.043 | 41.71 | 0 | 0 | 0.016 | 18.857 | 0.971 | 36.44 | 0.731 | 98.809 | 0.025 | 0.024 | 57.888 | 0 | 0 | 0.013 | 13.206 | 0.774 | 27.516 | 0.554 | 100
SMCM | SMCMU1 | Carollit | 9/35 | 0.056 | 0.046 | 41.385 | 0 | 0 | 0.012 | 18.547 | 1.12 | 36.817 | 0.657 | 98.64 | 0.033 | 0.026 | 57.618 | 0 | 0 | 0.009 | 13.03 | 0.895 | 27.889 | 0.499 | 99.999
SMCM | SMCMU1 | Carollit | 9/35 | 0.042 | 0.043 | 41.181 | 0 | 0.041 | 0 | 20.104 | 2.382 | 35.038 | 0.672 | 99.503 | 0.025 | 0.024 | 57.061 | 0 | 0.015 | 0 | 14.057 | 1.895 | 26.414 | 0.509 | 100
SMCM | SMCMU1 | Chalkopyrit/(Carollit) | 9/35 | 0.024 | 0.051 | 34.269 | 0 | 0 | 0.014 | 38.281 | 21.281 | 2.84 | 0.173 | 96.933 | 0.015 | 0.031 | 50.781 | 0 | 0 | 0.012 | 28.626 | 18.105 | 2.29 | 0.14 | 100
SMCM | SMCMU1 | Chalkopyrit | 9/35 | 0.065 | 0 | 34.624 | 0 | 0.028 | 0.012 | 33.613 | 29.061 | 0.43 | 0.021 | 97.854 | 0.041 | 0 | 50.503 | 0 | 0.011 | 0.01 | 24.741 | 24.337 | 0.342 | 0.017 | 100.002
SMCM | SMCMU1 | Chalkopyrit | 9/35 | 0 | 0.017 | 35.306 | 0.002 | 0.11 | 0 | 34.286 | 29.507 | 0.221 | 0 | 99.449 | 0 | 0.01 | 50.65 | 0.001 | 0.042 | 0 | 24.821 | 24.304 | 0.172 | 0 | 100
SMCM | SMCMU1 | Chalkopyrit |  | 0.002 | 0 | 35.578 | 0.07 | 0.007 | 0.009 | 34.373 | 29.421 | 0.032 | 0.002 | 99.494 | 0.001 | 0 | 50.928 | 0.025 | 0.003 | 0.008 | 24.83 | 24.18 | 0.025 | 0.001 | 100.001
|  |  |  | As | Se | S | Ag | Te | Hg | Pb | Au | Bi | Cu | Fe | Zn | Summe | As | Se | S | Ag | Te | Hg | Pb | Au | Bi | Cu | Fe | Zn | Summe
|  |  |  | Gew.% | Gew.% | Gew.% | Gew.% | Gew.% | Gew.% | Gew.% | Gew.% | Gew.% | Gew.% | Gew.% | Gew.% |  | mol% | mol% | mol% | mol% | mol% | mol% | mol% | mol% | mol% | mol% | mol% | mol%
SMCM | SMCMU1 | Covellin |  | 0 | 0.002 | 32.659 | 0.11 | 0.059 | 0 | 0.031 | 0.079 | 0 | 64.152 | 1.58 | 0 | 98.672 | 0 | 0.001 | 49.479 | 0.05 | 0.023 | 0 | 0.007 | 0.02 | 0 | 49.046 | 1.374 | 0 | 100
SMCM | SMCMU1 | Covellin |  | 0.077 | 0.067 | 33.727 | 0.088 | 0 | 0 | 0 | 0 | 0 | 65.059 | 1.489 | 0.08 | 100.587 | 0.048 | 0.04 | 49.938 | 0.039 | 0 | 0 | 0 | 0 | 0 | 48.611 | 1.266 | 0.058 | 100
|  |  |  | As | Se | S | Ag | Te | Hg | Pb | Au | Bi | Cu | Fe | Zn | Summe | As | Se | S | Ag | Te | Hg | Pb | Au | Bi | Cu | Fe | Zn | Summe
|  |  |  | Gew.% | Gew.% | Gew.% | Gew.% | Gew.% | Gew.% | Gew.% | Gew.% | Gew.% | Gew.% | Gew.% | Gew.% |  | mol% | mol% | mol% | mol% | mol% | mol% | mol% | mol% | mol% | mol% | mol% | mol%
Neuras | 21/6#5 | Chalkopyrit |  | 0.093 | 0.029 | 35.231 | 0.031 | 0 | 0 | 0 | 0 | 0 | 34.204 | 29.464 | 0.133 | 99.185 | 0.057 | 0.017 | 50.668 | 0.013 | 0 | 0 | 0 | 0 | 0 | 24.822 | 24.329 | 0.094 | 100
Neuras | 21/6#5 | Chalkopyrit | 10/100 | 0.034 | 0 | 34.72 | 0.027 | 0.019 | 0 | 0 | 0 | 0 | 33.122 | 30.147 | 0.109 | 98.178 | 0.021 | 0 | 50.448 | 0.012 | 0.007 | 0 | 0 | 0 | 0 | 24.285 | 25.149 | 0.078 | 100
Neuras | 21/6#5 | Chalkopyrit | 10/100 | 0.049 | 0.001 | 34.649 | 0.008 | 0 | 0 | 0 | 0 | 0 | 33.61 | 29.684 | 0.028 | 98.029 | 0.031 | 0 | 50.443 | 0.004 | 0 | 0 | 0 | 0 | 0 | 24.692 | 24.811 | 0.02 | 100.001
Neuras | 21/6#5 | Chalkopyrit | 10/100 | 0.096 | 0 | 34.653 | 0 | 0 | 0 | 0 | 0 | 0 | 33.166 | 29.674 | 0 | 97.589 | 0.06 | 0 | 50.612 | 0 | 0 | 0 | 0 | 0 | 0 | 24.444 | 24.884 | 0 | 100
Neuras | 21/6#5 | Chalkopyrit | 10/100 | 0.009 | 0.086 | 35.071 | 0.004 | 0.044 | 0 | 0 | 0 | 0 | 33.351 | 29.454 | 0 | 98.019 | 0.005 | 0.051 | 50.93 | 0.002 | 0.016 | 0 | 0 | 0 | 0 | 24.44 | 24.557 | 0 | 100.001
Neuras | 21/6#5 | Chalkopyrit | 10/100 | 0.062 | 0.034 | 34.847 | 0.069 | 0.014 | 0 | 0 | 0 | 0 | 33.066 | 29.274 | 0.051 | 97.417 | 0.039 | 0.02 | 50.924 | 0.03 | 0.005 | 0 | 0 | 0 | 0 | 24.384 | 24.562 | 0.036 | 100
Neuras | 21/6#5 | Galenit | 10/100 | 0 | 0 | 13.319 | 0.939 | 0.07 | 0 | 83.778 | 0 | 0 | 0.518 | 0.246 | 0.034 | 98.904 | 0 | 0 | 49.329 | 1.033 | 0.065 | 0 | 48.018 | 0 | 0 | 0.968 | 0.523 | 0.062 | 99.998
Neuras | 21/6#5 | Galenit | 10/100 | 0 | 0 | 13.486 | 0.969 | 0.175 | 0 | 84.81 | 0.018 | 0 | 0.094 | 0.05 | 0 | 99.602 | 0 | 0 | 49.907 | 1.065 | 0.163 | 0 | 48.572 | 0.011 | 0 | 0.175 | 0.107 | 0 | 100
Neuras | 21/6#5 | Galenit | 10/100 | 0 | 0 | 13.498 | 0.683 | 0.02 | 0 | 84.332 | 0.285 | 0 | 0.245 | 0 | 0.077 | 99.14 | 0 | 0 | 50.059 | 0.753 | 0.018 | 0 | 48.4 | 0.172 | 0 | 0.458 | 0 | 0.139 | 99.999
Neuras | 21/6#5 | Galenit | 10/100 | 0.067 | 0.027 | 13.476 | 0.812 | 0 | 0 | 85.493 | 0.189 | 0.173 | 0.141 | 0 | 0.028 | 100.406 | 0.106 | 0.041 | 49.671 | 0.889 | 0 | 0 | 48.767 | 0.114 | 0.098 | 0.263 | 0 | 0.051 | 100
Neuras | 21/6#5 | Galenit | 10/100 | 0 | 0.102 | 13.542 | 0.82 | 0.048 | 0 | 84.532 | 0 | 0 | 0 | 0 | 0.038 | 99.082 | 0 | 0.153 | 50.268 | 0.905 | 0.044 | 0 | 48.559 | 0 | 0 | 0 | 0 | 0.07 | 99.999
Neuras | 21/6#5 | Galenit |  | 0.021 | 0 | 13.366 | 0.386 | 0.127 | 0 | 84.28 | 0 | 0 | 0.022 | 0.465 | 0 | 98.667 | 0.033 | 0 | 49.794 | 0.427 | 0.119 | 0 | 48.59 | 0 | 0 | 0.042 | 0.995 | 0 | 100
Neuras | 21/6#5 | Galenit |  | 0.072 | 0 | 13.371 | 0.676 | 0 | 0 | 83.424 | 0 | 0 | 0.239 | 0.019 | 0 | 97.801 | 0.116 | 0 | 50.184 | 0.754 | 0 | 0 | 48.453 | 0 | 0 | 0.452 | 0.041 | 0 | 100
Neuras | 21/6#5 | Galenit |  | 0 | 0 | 13.322 | 0.754 | 0.134 | 0 | 83.981 | 0 | 0 | 0.083 | 0 | 0.039 | 98.313 | 0 | 0 | 50.012 | 0.841 | 0.127 | 0 | 48.791 | 0 | 0 | 0.158 | 0 | 0.072 | 100.001
Neuras | 21/6#5 | Galenit |  | 0.065 | 0.086 | 13.729 | 0.92 | 0.096 | 0 | 85.178 | 0.12 | 0 | 0.095 | 0.041 | 0.076 | 100.406 | 0.102 | 0.127 | 50.108 | 0.998 | 0.088 | 0 | 48.11 | 0.071 | 0 | 0.174 | 0.085 | 0.136 | 99.999
Neuras | 21/6#5 | Galenit |  | 0.021 | 0 | 13.648 | 1.024 | 0 | 0 | 83.971 | 0 | 0.044 | 0.177 | 0.084 | 0.086 | 99.055 | 0.033 | 0 | 50.283 | 1.121 | 0 | 0 | 47.877 | 0 | 0.025 | 0.33 | 0.177 | 0.155 | 100.001
Neuras | 21/6#5 | Galenit |  | 0.056 | 0 | 13.608 | 0.504 | 0.112 | 0 | 85.517 | 0 | 0 | 0 | 0.335 | 0.019 | 100.151 | 0.088 | 0 | 49.944 | 0.55 | 0.103 | 0 | 48.574 | 0 | 0 | 0 | 0.706 | 0.034 | 99.999
Neuras | 21/6#5 | Pyrit | 7/50 | 0.249 | 0.008 | 53.005 | 0.011 | 0.005 | 0 | 0 | 0 | 0 | 0.045 | 44.662 | 0.075 | 98.06 | 0.135 | 0.004 | 67.248 | 0.004 | 0.001 | 0 | 0 | 0 | 0 | 0.029 | 32.532 | 0.047 | 100
Neuras | 21/6#5 | Pyrit | 7/50 | 0.082 | 0.055 | 53.358 | 0 | 0 | 0 | 0 | 0 | 0 | 0 | 44.676 | 0.041 | 98.212 | 0.044 | 0.028 | 67.468 | 0 | 0 | 0 | 0 | 0 | 0 | 0 | 32.434 | 0.025 | 99.999
Neuras | 21/6#5 | Pyrit | 7/50 | 0.145 | 0.081 | 53.369 | 0.026 | 0.015 | 0 | 0 | 0 | 0 | 0 | 44.832 | 0 | 98.468 | 0.078 | 0.042 | 67.372 | 0.01 | 0.005 | 0 | 0 | 0 | 0 | 0 | 32.493 | 0 | 100
Neuras | 21/6#5 | Pyrit | 7/50 | 0 | 0.068 | 53.077 | 0.028 | 0 | 0 | 0 | 0 | 0 | 0 | 44.259 | 0 | 97.432 | 0 | 0.035 | 67.594 | 0.01 | 0 | 0 | 0 | 0 | 0 | 0 | 32.361 | 0 | 100
Neuras | 21/6#5 | Pyrit | 7/50 | 0.025 | 0.031 | 52.974 | 0 | 0 | 0 | 0 | 0 | 0 | 0 | 44.202 | 0.046 | 97.278 | 0.014 | 0.016 | 67.57 | 0 | 0 | 0 | 0 | 0 | 0 | 0 | 32.371 | 0.029 | 100
Neuras | 21/6#5 | Pyrit | 7/50 | 0.042 | 0.01 | 52.645 | 0 | 0.076 | 0 | 0 | 0 | 0 | 0 | 44.734 | 0 | 97.507 | 0.023 | 0.005 | 67.175 | 0 | 0.024 | 0 | 0 | 0 | 0 | 0 | 32.772 | 0 | 99.999
Neuras | 21/6#5 | Pyrit | 7/50 | 0.059 | 0.056 | 53.277 | 0.041 | 0.005 | 0 | 0 | 0 | 0 | 0.036 | 44.782 | 0 | 98.256 | 0.032 | 0.029 | 67.382 | 0.015 | 0.001 | 0 | 0 | 0 | 0 | 0.023 | 32.518 | 0 | 100
Neuras | 21/6#5 | Pyrit | 9/55 | 0.126 | 0.029 | 53.923 | 0 | 0 | 0 | 0 | 0 | 0 | 0.017 | 45.083 | 0.034 | 99.212 | 0.068 | 0.015 | 67.49 | 0 | 0 | 0 | 0 | 0 | 0 | 0.011 | 32.396 | 0.021 | 100.001
Neuras | 21/6#5 | Pyrit | 9/55 | 0 | 0.005 | 53.175 | 0.016 | 0 | 0 | 0 | 0 | 0 | 0 | 44.994 | 0 | 98.19 | 0 | 0.002 | 67.298 | 0.006 | 0 | 0 | 0 | 0 | 0 | 0 | 32.694 | 0 | 100
Neuras | 21/6#5 | Pyrit | 9/55 | 0.062 | 0.008 | 52.956 | 0.116 | 0 | 0 | 0 | 0 | 0 | 0.029 | 44.906 | 0.012 | 98.089 | 0.034 | 0.004 | 67.183 | 0.044 | 0 | 0 | 0 | 0 | 0 | 0.019 | 32.709 | 0.007 | 100
Neuras | 21/6#5 | Pyrit | 9/55 | 0 | 0.041 | 53.513 | 0.048 | 0.018 | 0 | 0 | 0 | 0 | 0.018 | 45.414 | 0 | 99.052 | 0 | 0.021 | 67.201 | 0.018 | 0.006 | 0 | 0 | 0 | 0 | 0.011 | 32.743 | 0 | 100
Neuras | 21/6#5 | Pyrit | 9/55 | 0.014 | 0.053 | 53.576 | 0 | 0.098 | 0 | 0 | 0 | 0 | 0.077 | 44.601 | 0 | 98.419 | 0.007 | 0.027 | 67.584 | 0 | 0.031 | 0 | 0 | 0 | 0 | 0.049 | 32.302 | 0 | 100
Neuras | 21/6#5 | Pyrit | 9/55 | 0 | 0 | 53.135 | 0 | 0.071 | 0 | 0 | 0 | 0 | 0.095 | 45.182 | 0.114 | 98.597 | 0 | 0 | 67.092 | 0 | 0.022 | 0 | 0 | 0 | 0 | 0.06 | 32.755 | 0.071 | 100
Neuras | 21/6#5 | Pyrit | 9/55 | 0.085 | 0.015 | 53.096 | 0 | 0 | 0 | 0 | 0 | 0 | 0.063 | 45.025 | 0 | 98.284 | 0.046 | 0.008 | 67.192 | 0 | 0 | 0 | 0 | 0 | 0 | 0.04 | 32.714 | 0 | 100
Neuras | 21/6#5 | Pyrit | 9/55 | 0 | 0.003 | 52.826 | 0.005 | 0.009 | 0 | 0 | 0 | 0 | 0.043 | 44.802 | 0 | 97.688 | 0 | 0.002 | 67.23 | 0.002 | 0.003 | 0 | 0 | 0 | 0 | 0.028 | 32.736 | 0 | 100.001
Neuras | 21/6#5 | Pyrit | 9/55 | 0.074 | 0.025 | 53.153 | 0 | 0 | 0 | 0 | 0 | 0 | 0 | 44.33 | 0 | 97.582 | 0.04 | 0.013 | 67.585 | 0 | 0 | 0 | 0 | 0 | 0 | 0 | 32.362 | 0 | 100
Neuras | 21/6#5 | Pyrit | 8/45 | 0.054 | 0 | 53.574 | 0 | 0 | 0 | 0 | 0 | 0 | 0.084 | 44.819 | 0.059 | 98.59 | 0.029 | 0 | 67.473 | 0 | 0 | 0 | 0 | 0 | 0 | 0.054 | 32.408 | 0.036 | 100
Neuras | 21/6#5 | Pyrit | 8/45 | 0.101 | 0.046 | 52.987 | 0.104 | 0 | 0 | 0 | 0 | 0 | 0.054 | 44.156 | 0.056 | 97.504 | 0.055 | 0.024 | 67.511 | 0.039 | 0 | 0 | 0 | 0 | 0 | 0.035 | 32.301 | 0.035 | 100
Neuras | 21/6#5 | Pyrit | 8/45 | 0.017 | 0 | 52.911 | 0.052 | 0.003 | 0 | 0 | 0 | 0 | 0.034 | 44.907 | 0.082 | 98.006 | 0.009 | 0 | 67.167 | 0.019 | 0.001 | 0 | 0 | 0 | 0 | 0.022 | 32.73 | 0.051 | 99.999
Neuras | 21/6#5 | Pyrit/Galenit | 8/45 | 0 | 0.015 | 26.532 | 0.659 | 0.077 | 0 | 56.17 | 0 | 0 | 0.146 | 15.778 | 0 | 99.377 | 0 | 0.014 | 59.518 | 0.439 | 0.043 | 0 | 19.5 | 0 | 0 | 0.165 | 20.321 | 0 | 100
Neuras | 21/6#5 | Galenit | 8/45 | 0.006 | 0 | 13.504 | 0.9 | 0.043 | 0 | 85.165 | 0.108 | 0.581 | 0.054 | 1.292 | 0 | 101.653 | 0.01 | 0 | 48.505 | 0.961 | 0.039 | 0 | 47.34 | 0.063 | 0.32 | 0.098 | 2.664 | 0 | 100
Neuras | 21/6#5 | Galenit | 8/45 | 0.023 | 0.004 | 13.712 | 1.04 | 0.065 | 0 | 84.858 | 0 | 0.14 | 0.035 | 1.361 | 0.105 | 101.343 | 0.035 | 0.006 | 48.878 | 1.102 | 0.058 | 0 | 46.811 | 0 | 0.077 | 0.063 | 2.785 | 0.184 | 99.999
Neuras | 21/6#5 | Pyrit | 8/45 | 0 | 0.036 | 48.842 | 0.072 | 0.078 | 0 | 7.174 | 0 | 0 | 0 | 40.251 | 0 | 96.453 | 0 | 0.02 | 66.799 | 0.029 | 0.027 | 0 | 1.518 | 0 | 0 | 0 | 31.606 | 0 | 99.999
Neuras | 21/6#5 | Pyrit | 8/45 | 0.042 | 0 | 53.064 | 0.01 | 0.02 | 0 | 0 | 0 | 0 | 0.093 | 44.541 | 0 | 97.77 | 0.023 | 0 | 67.417 | 0.004 | 0.006 | 0 | 0 | 0 | 0 | 0.06 | 32.49 | 0 | 100
Neuras | 21/6#5 | Galenit | 5/25 | 0.045 | 0 | 12.85 | 0.32 | 0.019 | 0 | 84.054 | 0 | 0 | 0 | 1.109 | 0.06 | 98.457 | 0.073 | 0 | 48.23 | 0.357 | 0.018 | 0 | 48.822 | 0 | 0 | 0 | 2.39 | 0.111 | 100.001
Neuras | 21/6#5 | Galenit | 5/25 | 0.015 | 0 | 13.686 | 0.421 | 0 | 0 | 84.391 | 0.129 | 0 | 0 | 0.69 | 0 | 99.332 | 0.023 | 0 | 50.142 | 0.458 | 0 | 0 | 47.848 | 0.077 | 0 | 0 | 1.452 | 0 | 100
Neuras | 21/6#5 | Galenit/Pyrit | 5/25 | 0.08 | 0.002 | 18.709 | 0.345 | 0.068 | 0 | 74.805 | 0 | 0 | 0 | 6.042 | 0.141 | 100.192 | 0.1 | 0.002 | 55.063 | 0.302 | 0.05 | 0 | 34.071 | 0 | 0 | 0 | 10.209 | 0.203 | 100
Neuras | 21/6#5 | Pyrit | 5/25 | 0.08 | 0 | 53.05 | 0 | 0.066 | 0 | 0 | 0 | 0 | 0.114 | 44.624 | 0 | 97.934 | 0.044 | 0 | 67.34 | 0 | 0.021 | 0 | 0 | 0 | 0 | 0.073 | 32.522 | 0 | 100
Neuras | 21/6#5 | Pyrit | 5/25 | 0.03 | 0 | 53.477 | 0 | 0 | 0 | 0 | 0 | 0 | 0.064 | 44.906 | 0.122 | 98.599 | 0.016 | 0 | 67.382 | 0 | 0 | 0 | 0 | 0 | 0 | 0.041 | 32.486 | 0.075 | 100
|  |  |  | As | Se | S | Te | Sb | Mn | Cu | Fe | Co | Ni | Summe | As | Se | S | Te | Sb | Mn | Cu | Fe | Co | Ni | Summe
|  |  |  | Gew.% | Gew.% | Gew.% | Gew.% | Gew.% | Gew.% | Gew.% | Gew.% | Gew.% | Gew.% |  | mol% | mol% | mol% | mol% | mol% | mol% | mol% | mol% | mol% | mol%
Neuras | 21/6#5 | Pyrit | 8/30 | 0.001 | 0 | 53.404 | 0.034 | 0 | 0 | 0.018 | 46.22 | 0.056 | 0 | 99.733 | 0 | 0 | 66.764 | 0.011 | 0 | 0 | 0.011 | 33.175 | 0.038 | 0 | 99.999
Neuras | 21/6#5 | Pyrit | 8/30 | 0.098 | 0.044 | 54.218 | 0.058 | 0.046 | 0.07 | 0 | 45.284 | 0 | 0.019 | 99.837 | 0.052 | 0.022 | 67.473 | 0.018 | 0.015 | 0.051 | 0 | 32.355 | 0 | 0.013 | 99.999
Neuras | 21/6#5 | Pyrit | 8/30 | 0.058 | 0 | 53.986 | 0.014 | 0 | 0.01 | 0 | 46.601 | 0 | 0.207 | 100.876 | 0.031 | 0 | 66.741 | 0.004 | 0 | 0.008 | 0 | 33.077 | 0 | 0.14 | 100.001
Neuras | 21/6#5 | Pyrit | 8/30 | 0.031 | 0.003 | 54.387 | 0 | 0 | 0 | 0.009 | 46.307 | 0 | 0.12 | 100.857 | 0.017 | 0.002 | 67.096 | 0 | 0 | 0 | 0.006 | 32.8 | 0 | 0.081 | 100.002
Neuras | 21/6#5 | Pyrit | 8/30 | 0.078 | 0.036 | 53.922 | 0.014 | 0 | 0 | 0 | 45.972 | 0.014 | 0.066 | 100.102 | 0.041 | 0.018 | 67.057 | 0.004 | 0 | 0 | 0 | 32.824 | 0.009 | 0.045 | 99.998
Neuras | 21/6#5 | Pyrit | 8/30 | 0.071 | 0 | 53.555 | 0 | 0 | 0.009 | 0.013 | 45.609 | 0.069 | 0.059 | 99.385 | 0.038 | 0 | 67.067 | 0 | 0 | 0.007 | 0.009 | 32.793 | 0.047 | 0.04 | 100.001
Neuras | 21/6#5 | Pyrit | 8/30 | 0.162 | 0.014 | 54.271 | 0.036 | 0.004 | 0.016 | 0 | 46.147 | 0.012 | 0.153 | 100.815 | 0.086 | 0.007 | 67.042 | 0.011 | 0.001 | 0.012 | 0 | 32.729 | 0.008 | 0.103 | 99.999
Neuras | 21/6#5 | Pyrit | 8/30 | 0.044 | 0 | 53.778 | 0 | 0 | 0.011 | 0 | 46.357 | 0 | 0 | 100.19 | 0.023 | 0 | 66.873 | 0 | 0 | 0.008 | 0 | 33.096 | 0 | 0 | 100
Neuras | 21/6#5 | Pyrit | 9/65 | 0.111 | 0.064 | 53.701 | 0.004 | 0.035 | 0.11 | 0.07 | 44.628 | 0.601 | 0 | 99.324 | 0.059 | 0.033 | 67.266 | 0.001 | 0.012 | 0.08 | 0.044 | 32.095 | 0.41 | 0 | 100
Neuras | 21/6#5 | Pyrit | 9/65 | 0 | 0 | 53.637 | 0.051 | 0 | 0.099 | 0 | 45.3 | 0.268 | 0.079 | 99.434 | 0 | 0 | 67.126 | 0.016 | 0 | 0.072 | 0 | 32.549 | 0.183 | 0.054 | 100
Neuras | 21/6#5 | Pyrit | 9/65 | 0 | 0.05 | 53.629 | 0 | 0 | 0.052 | 0.027 | 44.478 | 0.154 | 0.128 | 98.518 | 0 | 0.026 | 67.557 | 0 | 0 | 0.039 | 0.017 | 32.168 | 0.105 | 0.088 | 100
Neuras | 21/6#5 | Pyrit | 9/65 | 0.068 | 0 | 53.94 | 0.071 | 0.026 | 0.065 | 0 | 45.403 | 0.044 | 0.139 | 99.756 | 0.036 | 0 | 67.258 | 0.022 | 0.009 | 0.047 | 0 | 32.504 | 0.03 | 0.094 | 100
Neuras | 21/6#5 | Pyrit | 9/65 | 0.006 | 0.002 | 53.702 | 0 | 0 | 0.045 | 0 | 45.042 | 0 | 0.025 | 98.822 | 0.003 | 0.001 | 67.46 | 0 | 0 | 0.033 | 0 | 32.486 | 0 | 0.017 | 100
Neuras | 21/6#5 | Pyrit | 9/65 | 0 | 0.039 | 53.784 | 0 | 0 | 0.055 | 0.009 | 45.597 | 0 | 0.114 | 99.598 | 0 | 0.02 | 67.165 | 0 | 0 | 0.04 | 0.006 | 32.692 | 0 | 0.078 | 100.001
Neuras | 21/6#5 | Pyrit | 9/65 | 0.01 | 0 | 54.197 | 0 | 0.009 | 0.05 | 0.089 | 45.949 | 0 | 0.005 | 100.309 | 0.005 | 0 | 67.19 | 0 | 0.003 | 0.036 | 0.055 | 32.706 | 0 | 0.004 | 99.999
Neuras | 21/6#5 | Pyrit | 9/65 | 0.039 | 0 | 54.502 | 0 | 0 | 0.104 | 0.009 | 45.275 | 0.335 | 0.021 | 100.285 | 0.021 | 0 | 67.476 | 0 | 0 | 0.075 | 0.006 | 32.182 | 0.225 | 0.014 | 99.999
Neuras | 21/6#5 | Pyrit | 9/65 | 0.125 | 0.05 | 54.645 | 0 | 0.073 | 0.266 | 0.032 | 45.042 | 0.238 | 0 | 100.471 | 0.066 | 0.025 | 67.547 | 0 | 0.024 | 0.192 | 0.02 | 31.966 | 0.16 | 0 | 100
Neuras | 21/6#5 | Pyrit | 7/45 | 0.08 | 0.027 | 53.158 | 0 | 0 | 0.089 | 0.024 | 44.881 | 0.013 | 0.047 | 98.319 | 0.043 | 0.014 | 67.231 | 0 | 0 | 0.066 | 0.015 | 32.59 | 0.009 | 0.032 | 100
Neuras | 21/6#5 | Pyrit | 7/45 | 0.049 | 0.046 | 53.986 | 0 | 0 | 0.037 | 0.075 | 44.917 | 0.061 | 0.029 | 99.2 | 0.026 | 0.023 | 67.547 | 0 | 0 | 0.027 | 0.047 | 32.267 | 0.042 | 0.02 | 99.999
Neuras | 21/6#5 | Pyrit | 7/45 | 0.059 | 0 | 54.061 | 0 | 0 | 0.054 | 0 | 45.285 | 0 | 0.016 | 99.475 | 0.032 | 0 | 67.47 | 0 | 0 | 0.039 | 0 | 32.449 | 0 | 0.011 | 100.001
Neuras | 21/6#5 | Pyrit | 7/45 | 0 | 0.014 | 44.969 | 0 | 0.035 | 1.429 | 0.099 | 42.126 | 0.085 | 0.028 | 88.785 | 0 | 0.008 | 64.136 | 0 | 0.013 | 1.189 | 0.071 | 34.495 | 0.066 | 0.022 | 100
Neuras | 21/6#5 | Pyrit | 7/45 | 0 | 0.025 | 53.329 | 0 | 0 | 0.137 | 0.011 | 45.234 | 0 | 0.062 | 98.798 | 0 | 0.013 | 67.14 | 0 | 0 | 0.101 | 0.007 | 32.696 | 0 | 0.042 | 99.999
Neuras | 21/6#5 | Pyrit | 7/45 | 0 | 0 | 53.714 | 0.077 | 0 | 0.004 | 0.048 | 45.208 | 0 | 0.078 | 99.129 | 0 | 0 | 67.347 | 0.024 | 0 | 0.003 | 0.03 | 32.543 | 0 | 0.053 | 100
Neuras | 21/6#5 | Pyrit | 7/45 | 0.051 | 0 | 53.82 | 0 | 0.015 | 0.034 | 0.123 | 45.473 | 0 | 0.101 | 99.617 | 0.027 | 0 | 67.199 | 0 | 0.005 | 0.025 | 0.077 | 32.598 | 0 | 0.069 | 100
Neuras | 21/6#5 | Pyrit |  | 0 | 0.06 | 53.743 | 0.097 | 0 | 0.11 | 0.011 | 45.79 | 0.063 | 0.07 | 99.944 | 0 | 0.03 | 66.991 | 0.03 | 0 | 0.08 | 0.007 | 32.771 | 0.043 | 0.048 | 100
Neuras | 21/6#5 | Pyrit |  | 0.048 | 0.022 | 53.734 | 0 | 0 | 0.04 | 0.005 | 44.806 | 0.56 | 0.03 | 99.245 | 0.026 | 0.011 | 67.306 | 0 | 0 | 0.029 | 0.003 | 32.222 | 0.382 | 0.021 | 100
|  |  |  | As | Se | S | Ag | Te | Hg | Pb | Au | Bi | Cu | Fe | Zn | Summe | As | Se | S | Ag | Te | Hg | Pb | Au | Bi | Cu | Fe | Zn | Summe
|  |  |  | Gew.% | Gew.% | Gew.% | Gew.% | Gew.% | Gew.% | Gew.% | Gew.% | Gew.% | Gew.% | Gew.% | Gew.% |  | mol% | mol% | mol% | mol% | mol% | mol% | mol% | mol% | mol% | mol% | mol% | mol%
Neuras | NH2 | ged. Wismut |  | 0 | 0.078 | 0.006 | 0 | 0.042 | 0.1 | 0.146 | 0 | 100.535 | 0.158 | 0 | 0.129 | 101.194 | 0 | 0.201 | 0.04 | 0 | 0.067 | 0.102 | 0.144 | 0 | 98.531 | 0.51 | 0 | 0.404 | 99.999
Neuras | NH2 | ged. Wismut |  | 0 | 0.086 | 0 | 0.064 | 0 | 0 | 0 | 0 | 100.982 | 0.451 | 0 | 0.149 | 101.732 | 0 | 0.219 | 0 | 0.12 | 0 | 0 | 0 | 0 | 97.763 | 1.437 | 0 | 0.461 | 100
Neuras | NH2 | ged. Wismut |  | 0 | 0.091 | 0.05 | 0 | 0 | 0 | 0 | 0.089 | 99.96 | 1.089 | 0.399 | 0 | 101.678 | 0 | 0.228 | 0.31 | 0 | 0 | 0 | 0 | 0.089 | 94.571 | 3.388 | 1.413 | 0 | 99.999
Neuras | NH2 | ged. Wismut |  | 0 | 0.06 | 0.148 | 0 | 0 | 0 | 0.238 | 0 | 96.267 | 0.195 | 0 | 0.009 | 96.917 | 0 | 0.163 | 0.981 | 0 | 0 | 0 | 0.245 | 0 | 97.929 | 0.653 | 0 | 0.029 | 100
Neuras | NH2 | ged. Wismut/Galenit |  | 0 | 0 | 5.637 | 0.117 | 0.005 | 0 | 35.142 | 0 | 56.455 | 0.818 | 0.372 | 0.084 | 98.63 | 0 | 0 | 27.578 | 0.17 | 0.006 | 0 | 26.605 | 0 | 42.375 | 2.019 | 1.046 | 0.201 | 100
Neuras | NH2 | ged. Wismut/Galenit |  | 0 | 0.002 | 7.249 | 0.163 | 0.036 | 0 | 43.172 | 0 | 42.19 | 1.426 | 0.92 | 0.004 | 95.162 | 0 | 0.003 | 33.389 | 0.224 | 0.042 | 0 | 30.773 | 0 | 29.815 | 3.314 | 2.432 | 0.009 | 100.001
Neuras | NH2A | ged. Wismut/Matildit/Galenit |  | 0 | 0.097 | 15.487 | 13.24 | 0.075 | 0 | 22.727 | 0 | 42.351 | 0.322 | 0.026 | 0.048 | 94.373 | 0 | 0.133 | 52.151 | 13.252 | 0.064 | 0 | 11.843 | 0 | 21.881 | 0.547 | 0.05 | 0.079 | 100
Neuras | NH2 | Berryit |  | 0 | 0.055 | 16.993 | 6.116 | 0.055 | 0 | 25.51 | 0.052 | 43.362 | 6.336 | 0.006 | 0.244 | 98.729 | 0 | 0.068 | 51.845 | 5.547 | 0.042 | 0 | 12.044 | 0.026 | 20.298 | 9.755 | 0.011 | 0.365 | 100.001
Neuras | NH2 | Berryit |  | 0 | 0.049 | 17.176 | 6.922 | 0.014 | 0 | 24.538 | 0 | 45.134 | 5.712 | 0 | 0 | 99.545 | 0 | 0.061 | 52.268 | 6.261 | 0.01 | 0 | 11.556 | 0 | 21.073 | 8.771 | 0 | 0 | 100
Neuras | NH2 | Berryit |  | 0 | 0.104 | 17.158 | 6.879 | 0.029 | 0 | 22.572 | 0.006 | 46.448 | 6.523 | 0.019 | 0 | 99.738 | 0 | 0.128 | 51.718 | 6.164 | 0.022 | 0 | 10.529 | 0.003 | 21.481 | 9.922 | 0.033 | 0 | 100
Neuras | NH2 | Berryit |  | 0 | 0 | 16.764 | 6.735 | 0.008 | 0 | 27.88 | 0.096 | 41.567 | 5.798 | 0.021 | 0.073 | 98.942 | 0 | 0 | 51.662 | 6.17 | 0.006 | 0 | 13.296 | 0.048 | 19.654 | 9.016 | 0.038 | 0.111 | 100.001
Neuras | NH2 | Berryit |  | 0 | 0.046 | 16.6 | 6.396 | 0 | 0 | 28.857 | 0.047 | 40.695 | 5.588 | 0 | 0 | 98.229 | 0 | 0.058 | 51.783 | 5.931 | 0 | 0 | 13.931 | 0.024 | 19.477 | 8.797 | 0 | 0 | 100.001
Neuras | NH2 | Berryit |  | 0 | 0.068 | 16.963 | 7.115 | 0 | 0 | 22.158 | 0.12 | 44.885 | 6.303 | 0.045 | 0.016 | 97.673 | 0 | 0.085 | 51.945 | 6.477 | 0 | 0 | 10.501 | 0.06 | 21.089 | 9.74 | 0.079 | 0.025 | 100.001
Neuras | NH2 | Berryit |  | 0 | 0.085 | 16.72 | 6.821 | 0.103 | 0 | 24.853 | 0.112 | 43.245 | 6.232 | 0.124 | 0 | 98.295 | 0 | 0.106 | 51.408 | 6.234 | 0.08 | 0 | 11.826 | 0.056 | 20.401 | 9.67 | 0.218 | 0 | 99.999
Neuras | NH2 | Berryit |  | 0 | 0.021 | 16.71 | 6.94 | 0.069 | 0 | 26.011 | 0.144 | 42.154 | 5.933 | 0.084 | 0 | 98.066 | 0 | 0.026 | 51.642 | 6.375 | 0.053 | 0 | 12.44 | 0.073 | 19.988 | 9.252 | 0.15 | 0 | 99.999
Neuras | NH2 | Berryit |  | 0 | 0 | 13.507 | 5.166 | 0.034 | 0 | 24.38 | 0 | 46.702 | 4.535 | 0.163 | 0.052 | 94.539 | 0 | 0 | 47.564 | 5.407 | 0.03 | 0 | 13.286 | 0 | 25.234 | 8.058 | 0.33 | 0.089 | 99.998
Neuras | NH2 | Berryit |  | 0 | 0.06 | 17.373 | 7.215 | 0.069 | 0 | 21.17 | 0 | 46.709 | 7.378 | 0.071 | 0 | 100.045 | 0 | 0.072 | 51.452 | 6.352 | 0.052 | 0 | 9.703 | 0 | 21.224 | 11.025 | 0.121 | 0 | 100.001
Neuras | NH2 | Berryit |  | 0 | 0.018 | 16.637 | 6.501 | 0 | 0 | 28.059 | 0 | 41.76 | 5.744 | 0 | 0.01 | 98.729 | 0 | 0.023 | 51.619 | 5.996 | 0 | 0 | 13.473 | 0 | 19.88 | 8.994 | 0 | 0.015 | 100
Neuras | NH2 | Berryit |  | 0 | 0.022 | 17.128 | 6.349 | 0 | 0 | 21.902 | 0 | 45.501 | 7.16 | 0.047 | 0 | 98.109 | 0 | 0.027 | 51.848 | 5.713 | 0 | 0 | 10.26 | 0 | 21.133 | 10.937 | 0.082 | 0 | 100
Neuras | NH2 | Berryit |  | 0 | 0.029 | 16.963 | 6.677 | 0 | 0 | 25.731 | 0.061 | 43.442 | 5.947 | 0 | 0 | 98.85 | 0 | 0.036 | 52.005 | 6.085 | 0 | 0 | 12.208 | 0.03 | 20.435 | 9.2 | 0 | 0 | 99.999
Neuras | NH2 | Berryit |  | 0 | 0.052 | 16.715 | 6.621 | 0 | 0 | 28.929 | 0.062 | 41.076 | 5.857 | 0 | 0.045 | 99.357 | 0 | 0.065 | 51.476 | 6.061 | 0 | 0 | 13.787 | 0.031 | 19.409 | 9.102 | 0 | 0.068 | 99.999
Neuras | NH2 | Berryit |  | 0 | 0.109 | 16.823 | 7.053 | 0.036 | 0 | 23.242 | 0.116 | 45.524 | 6.17 | 0.039 | 0.014 | 99.126 | 0 | 0.135 | 51.421 | 6.408 | 0.027 | 0 | 10.994 | 0.058 | 21.35 | 9.516 | 0.069 | 0.021 | 99.999
Neuras | NH2 | Berryit |  | 0 | 0.067 | 17.232 | 7.168 | 0 | 0 | 20.142 | 0 | 46.284 | 6.557 | 0 | 0.082 | 97.532 | 0 | 0.082 | 52.286 | 6.464 | 0 | 0 | 9.458 | 0 | 21.547 | 10.04 | 0 | 0.122 | 99.999
Neuras | NH2 | Berryit |  | 0 | 0.075 | 17.209 | 7.084 | 0.039 | 0 | 21.78 | 0.089 | 46.841 | 6.074 | 0.017 | 0 | 99.208 | 0 | 0.092 | 52.146 | 6.38 | 0.03 | 0 | 10.214 | 0.044 | 21.777 | 9.287 | 0.029 | 0 | 99.999
Neuras | NH2 | Berryit |  | 0 | 0.066 | 16.955 | 8.472 | 0 | 0 | 21.787 | 0 | 46.207 | 6.201 | 0.01 | 0.09 | 99.788 | 0 | 0.081 | 51.162 | 7.599 | 0 | 0 | 10.174 | 0 | 21.393 | 9.442 | 0.017 | 0.133 | 100.001
Neuras | NH2 | Berryit |  | 0 | 0.057 | 15.595 | 7.022 | 0 | 0 | 26.954 | 0.029 | 40.83 | 5.121 | 0.045 | 0.007 | 95.66 | 0 | 0.076 | 50.699 | 6.786 | 0 | 0 | 13.561 | 0.015 | 20.366 | 8.401 | 0.085 | 0.012 | 100.001
Neuras | NH2 | Berryit |  | 0 | 0.037 | 16.172 | 6.456 | 0.045 | 0 | 18.688 | 0 | 47.591 | 6.412 | 2.161 | 0 | 97.562 | 0 | 0.046 | 49.323 | 5.853 | 0.034 | 0 | 8.821 | 0 | 22.27 | 9.869 | 3.785 | 0 | 100.001
Neuras | NH2 | Berryit |  | 0 | 0 | 16.276 | 6.442 | 0 | 0 | 30.691 | 0 | 38.189 | 5.644 | 0.053 | 0 | 97.295 | 0 | 0 | 51.378 | 6.045 | 0 | 0 | 14.993 | 0 | 18.496 | 8.99 | 0.097 | 0 | 99.999
Neuras | NH2 | Berryit |  | 0 | 0.03 | 16.606 | 6.564 | 0 | 0 | 27.193 | 0.126 | 40.69 | 6.197 | 0.052 | 0.136 | 97.594 | 0 | 0.037 | 51.468 | 6.047 | 0 | 0 | 13.043 | 0.064 | 19.35 | 9.692 | 0.093 | 0.206 | 100
Neuras | NH2 | Berryit |  | 0 | 0.006 | 16.206 | 7.067 | 0.083 | 0 | 29.171 | 0.224 | 38.163 | 5.093 | 0.396 | 0 | 96.409 | 0 | 0.008 | 51.392 | 6.662 | 0.066 | 0 | 14.316 | 0.116 | 18.568 | 8.151 | 0.721 | 0 | 100
Neuras | NH2 | Berryit |  | 0 | 0.103 | 16.105 | 6.045 | 0.08 | 0 | 31.827 | 0 | 38.578 | 4.939 | 0.025 | 0.091 | 97.793 | 0 | 0.133 | 51.357 | 5.73 | 0.064 | 0 | 15.706 | 0 | 18.875 | 7.947 | 0.045 | 0.142 | 99.999
Neuras | NH2 | Berryit |  | 0 | 0.033 | 16.366 | 6.687 | 0.029 | 0 | 29.492 | 0 | 38.376 | 5.659 | 0.081 | 0 | 96.723 | 0 | 0.043 | 51.581 | 6.264 | 0.023 | 0 | 14.385 | 0 | 18.557 | 9 | 0.147 | 0 | 100
Neuras | NH2 | Berryit |  | 0 | 0 | 16.993 | 6.796 | 0.077 | 0 | 23.467 | 0 | 42.465 | 8.696 | 0.389 | 0.023 | 98.906 | 0 | 0 | 50.271 | 5.976 | 0.057 | 0 | 10.744 | 0 | 19.275 | 12.982 | 0.662 | 0.033 | 100
Neuras | NH2 | Berryit |  | 0 | 0 | 16.235 | 8.893 | 0.048 | 0 | 26.233 | 0 | 38.338 | 8.29 | 0.434 | 0 | 98.471 | 0 | 0 | 48.805 | 7.946 | 0.036 | 0 | 12.204 | 0 | 17.683 | 12.576 | 0.749 | 0 | 99.999
Neuras | NH2 | Berryit |  | 0 | 0.073 | 16.933 | 4.124 | 0.04 | 0 | 29.724 | 0 | 40.47 | 8.112 | 0.009 | 0 | 99.485 | 0 | 0.089 | 51.147 | 3.702 | 0.03 | 0 | 13.894 | 0 | 18.756 | 12.366 | 0.015 | 0 | 99.999
Neuras | NH2 | Berryit |  | 0 | 0.116 | 15.326 | 1.973 | 0.052 | 0 | 24.818 | 0 | 50.78 | 4.606 | 0.407 | 0 | 98.078 | 0 | 0.157 | 50.81 | 1.945 | 0.044 | 0 | 12.733 | 0 | 25.831 | 7.706 | 0.774 | 0 | 100
Neuras | NH2 | Berryit |  | 0 | 0.138 | 16.922 | 1.427 | 0 | 0 | 21.475 | 0.2 | 48.492 | 6.97 | 3.721 | 0.234 | 99.579 | 0 | 0.165 | 49.819 | 1.249 | 0 | 0 | 9.784 | 0.096 | 21.904 | 10.355 | 6.29 | 0.338 | 100
Neuras | NH2 | Berryit/Galenit |  | 0 | 0.045 | 16.19 | 6.139 | 0.02 | 0 | 31.615 | 0.163 | 40.211 | 6.122 | 0.325 | 0 | 100.83 | 0 | 0.056 | 49.966 | 5.631 | 0.015 | 0 | 15.099 | 0.082 | 19.04 | 9.534 | 0.576 | 0 | 99.999
Neuras | NH2 | Berryit/Galenit |  | 0 | 0.087 | 15.609 | 5.609 | 0 | 0 | 33.767 | 0.324 | 39.394 | 5.734 | 0.564 | 0.017 | 101.105 | 0 | 0.111 | 48.991 | 5.233 | 0 | 0 | 16.402 | 0.165 | 18.971 | 9.083 | 1.017 | 0.026 | 99.999
Neuras | NH2 | Berryit/Galenit |  | 0 | 0 | 15.93 | 5.085 | 0.019 | 0 | 39.532 | 0.003 | 33.603 | 4.436 | 0 | 0 | 98.608 | 0 | 0 | 51.456 | 4.882 | 0.015 | 0 | 19.761 | 0.002 | 16.653 | 7.231 | 0 | 0 | 100
Neuras | NH2 | Berryit/Galenit |  | 0 | 0 | 14.773 | 3.436 | 0.033 | 0 | 57.841 | 0.053 | 19.715 | 3.629 | 0.37 | 0 | 99.85 | 0 | 0 | 49.522 | 3.424 | 0.028 | 0 | 30.006 | 0.029 | 10.14 | 6.139 | 0.711 | 0 | 99.999
Neuras | NH2 | Berryit/Galenit |  | 0 | 0.058 | 16.627 | 6.115 | 0 | 0 | 30.217 | 0 | 38.851 | 5.172 | 0.043 | 0 | 97.083 | 0 | 0.074 | 52.385 | 5.726 | 0 | 0 | 14.733 | 0 | 18.781 | 8.223 | 0.077 | 0 | 99.999
Neuras | NH2 | Berryit/Galenit |  | 0 | 0 | 16.065 | 4.173 | 0.003 | 0 | 34.932 | 0.117 | 33.311 | 6.828 | 3.024 | 0 | 98.453 | 0 | 0 | 48.646 | 3.756 | 0.002 | 0 | 16.37 | 0.058 | 15.476 | 10.434 | 5.257 | 0 | 99.999
Neuras | NH2 | Berryit/Galenit |  | 0 | 0.068 | 15.617 | 4.656 | 0.072 | 0 | 45.888 | 0 | 27.377 | 4.037 | 0.012 | 0 | 97.727 | 0 | 0.091 | 51.383 | 4.553 | 0.06 | 0 | 23.366 | 0 | 13.821 | 6.704 | 0.022 | 0 | 100
Neuras | NH2 | Berryit/Galenit |  | 0 | 0.032 | 15.417 | 5.326 | 0.017 | 0 | 43.081 | 0 | 30.035 | 4.159 | 0.024 | 0 | 98.091 | 0 | 0.043 | 50.704 | 5.207 | 0.014 | 0 | 21.927 | 0 | 15.156 | 6.903 | 0.046 | 0 | 100
Neuras | NH2 | Berryit/Galenit |  | 0 | 0 | 15.593 | 4.539 | 0.119 | 0 | 46.969 | 0.053 | 27.195 | 4.208 | 0 | 0 | 98.676 | 0 | 0 | 51.048 | 4.417 | 0.098 | 0 | 23.796 | 0.028 | 13.66 | 6.952 | 0 | 0 | 99.999
Neuras | NH2 | Berryit/Galenit |  | 0 | 0.086 | 15.232 | 3.432 | 0.066 | 0 | 56.227 | 0.098 | 20.879 | 2.99 | 0 | 0.204 | 99.214 | 0 | 0.117 | 51.058 | 3.419 | 0.056 | 0 | 29.167 | 0.053 | 10.738 | 5.057 | 0 | 0.335 | 100
Neuras | NH2 | Berryit/Galenit |  | 0 | 0.016 | 16.251 | 5.595 | 0.081 | 0 | 38.067 | 0.039 | 34.497 | 4.639 | 0 | 0 | 99.185 | 0 | 0.021 | 51.635 | 5.285 | 0.065 | 0 | 18.719 | 0.02 | 16.818 | 7.438 | 0 | 0 | 100.001
Neuras | NH2 | Berryit/Galenit |  | 0 | 0.007 | 15.508 | 4.508 | 0.038 | 0 | 45.189 | 0 | 27.886 | 3.723 | 0.021 | 0 | 96.88 | 0 | 0.01 | 51.653 | 4.463 | 0.032 | 0 | 23.293 | 0 | 14.251 | 6.257 | 0.04 | 0 | 99.999
Neuras | NH2 | Berryit/Galenit |  | 0 | 0 | 16.062 | 6.095 | 0.026 | 0 | 34.733 | 0 | 36.765 | 5.037 | 0 | 0.036 | 98.754 | 0 | 0 | 51.063 | 5.76 | 0.02 | 0 | 17.088 | 0 | 17.933 | 8.08 | 0 | 0.057 | 100.001
Neuras | NH2 | Berryit/Galenit |  | 0 | 0 | 16.119 | 5.71 | 0.014 | 0 | 36.068 | 0.12 | 34.25 | 5.047 | 0.056 | 0 | 97.384 | 0 | 0 | 51.571 | 5.431 | 0.011 | 0 | 17.859 | 0.063 | 16.813 | 8.149 | 0.103 | 0 | 100
Neuras | NH2 | Berryit/Galenit |  | 0 | 0.11 | 15.069 | 3.406 | 0 | 0 | 58.941 | 0 | 17.813 | 2.819 | 0 | 0 | 98.158 | 0 | 0.152 | 51.249 | 3.443 | 0 | 0 | 31.022 | 0 | 9.295 | 4.839 | 0 | 0 | 100
Neuras | NH2 | Berryit/Galenit |  | 0 | 0.028 | 16.132 | 5.265 | 0.007 | 0 | 40.752 | 0 | 31.924 | 4.553 | 0 | 0 | 98.661 | 0 | 0.037 | 51.684 | 5.014 | 0.006 | 0 | 20.206 | 0 | 15.693 | 7.361 | 0 | 0 | 100.001
Neuras | NH2 | Berryit/Wittichinit/Galenit |  | 0 | 0.056 | 17.728 | 5.53 | 0 | 0 | 15.646 | 0.09 | 44.694 | 14.766 | 0.087 | 0.057 | 98.654 | 0 | 0.062 | 48.949 | 4.539 | 0 | 0 | 6.686 | 0.04 | 18.934 | 20.574 | 0.138 | 0.077 | 99.999
Neuras | NH2 | Berryit/Wittichinit/Galenit |  | 0 | 0.056 | 16.99 | 3.782 | 0.132 | 0 | 28.9 | 0 | 35.378 | 10.661 | 1.156 | 0 | 97.055 | 0 | 0.067 | 49.803 | 3.295 | 0.097 | 0 | 13.11 | 0 | 15.912 | 15.77 | 1.945 | 0 | 99.999
Neuras | NH2 | Berryit/Wittichinit/Galenit |  | 0 | 0.055 | 16.359 | 5.091 | 0 | 0 | 34.136 | 0.035 | 33.751 | 8.686 | 0 | 0 | 98.113 | 0 | 0.068 | 49.959 | 4.622 | 0 | 0 | 16.133 | 0.017 | 15.815 | 13.386 | 0 | 0 | 100
Neuras | NH2 | Berryit/Aikinit/Galenit |  | 0 | 0.008 | 16.396 | 2.693 | 0.053 | 0 | 35.514 | 0.032 | 35.634 | 8.131 | 0.015 | 0 | 98.476 | 0 | 0.01 | 50.773 | 2.479 | 0.041 | 0 | 17.019 | 0.016 | 16.93 | 12.705 | 0.026 | 0 | 99.999
Neuras | NH2 | Berryit/Aikinit/Galenit |  | 0 | 0.036 | 16.173 | 4.311 | 0.043 | 0 | 37.443 | 0 | 33.479 | 6.728 | 0.075 | 0.02 | 98.308 | 0 | 0.046 | 50.764 | 4.022 | 0.034 | 0 | 18.188 | 0 | 16.124 | 10.656 | 0.134 | 0.031 | 99.999
Neuras | NH2 | Berryit/Aikinit/Galenit |  | 0 | 0.062 | 16.879 | 3.756 | 0 | 0 | 28.349 | 0.057 | 40.646 | 8.535 | 0 | 0 | 98.284 | 0 | 0.076 | 51.211 | 3.387 | 0 | 0 | 13.31 | 0.028 | 18.921 | 13.067 | 0 | 0 | 100
Neuras | NH2 | Aikinit/Galenit |  | 0 | 0.063 | 15.894 | 0.2 | 0.067 | 0 | 50.736 | 0.077 | 24.918 | 7.309 | 0 | 0 | 99.264 | 0 | 0.082 | 50.664 | 0.189 | 0.054 | 0 | 25.028 | 0.04 | 12.187 | 11.756 | 0 | 0 | 100
Neuras | NH2 | Aikinit/Galenit |  | 0 | 0.036 | 15.821 | 0.256 | 0.097 | 0 | 47.907 | 0 | 25.454 | 9.134 | 0.034 | 0.082 | 98.821 | 0 | 0.046 | 49.558 | 0.238 | 0.076 | 0 | 23.224 | 0 | 12.233 | 14.439 | 0.061 | 0.126 | 100.001
Neuras | NH2 | Aikinit |  | 0 | 0.03 | 16.627 | 0.225 | 0 | 0 | 33.451 | 0 | 37.667 | 10.525 | 0.087 | 0 | 98.612 | 0 | 0.037 | 50.349 | 0.203 | 0 | 0 | 15.676 | 0 | 17.501 | 16.083 | 0.152 | 0 | 100.001
Neuras | NH2 | Aikinit |  | 0 | 0.077 | 17.163 | 0 | 0.029 | 0 | 33.762 | 0 | 38.802 | 9.859 | 0.015 | 0 | 99.707 | 0 | 0.094 | 51.443 | 0 | 0.022 | 0 | 15.661 | 0 | 17.844 | 14.912 | 0.026 | 0 | 100.002
Neuras | NH2 | Aikinit |  | 0 | 0 | 17.134 | 0.022 | 0.121 | 0 | 35.072 | 0 | 36.115 | 10.715 | 0.056 | 0.06 | 99.295 | 0 | 0 | 50.981 | 0.02 | 0.091 | 0 | 16.15 | 0 | 16.488 | 16.088 | 0.096 | 0.088 | 100.002
Neuras | NH2 | Aikinit |  | 0 | 0.061 | 16.569 | 0 | 0.027 | 0 | 38.593 | 0 | 33.857 | 10.136 | 0.422 | 0.049 | 99.714 | 0 | 0.075 | 49.983 | 0 | 0.021 | 0 | 18.017 | 0 | 15.671 | 15.43 | 0.73 | 0.073 | 100
Neuras | NH2 | Aikinit |  | 0 | 0.059 | 16.846 | 0.167 | 0 | 0 | 35.205 | 0.01 | 34.755 | 10.808 | 0.929 | 0 | 98.779 | 0 | 0.071 | 50.004 | 0.148 | 0 | 0 | 16.172 | 0.005 | 15.829 | 16.189 | 1.583 | 0 | 100.001
Neuras | NH2 | Aikinit |  | 0.543 | 0 | 17.157 | 0 | 0.088 | 0 | 34.276 | 0.146 | 37.896 | 9.1 | 3.061 | 0.054 | 102.321 | 0.665 | 0 | 49.119 | 0 | 0.064 | 0 | 15.186 | 0.068 | 16.646 | 13.146 | 5.031 | 0.076 | 100.001
Neuras | NH2 | Aikinit |  | 0 | 0.02 | 16.751 | 0.425 | 0 | 0 | 35.527 | 0.212 | 34.752 | 10.779 | 2.17 | 0.08 | 100.716 | 0 | 0.024 | 48.59 | 0.366 | 0 | 0 | 15.948 | 0.1 | 15.466 | 15.777 | 3.614 | 0.115 | 100
Neuras | NH2 | Aikinit |  | 0 | 0 | 16.712 | 0.079 | 0.001 | 0 | 34.713 | 0.157 | 36.687 | 10.79 | 0.006 | 0.11 | 99.255 | 0 | 0 | 50.24 | 0.071 | 0.001 | 0 | 16.149 | 0.077 | 16.922 | 16.368 | 0.01 | 0.162 | 100
Neuras | NH2 | Aikinit |  | 0 | 0.08 | 16.691 | 0 | 0 | 0 | 33.533 | 0.101 | 37.192 | 10.667 | 0 | 0.096 | 98.36 | 0 | 0.098 | 50.477 | 0 | 0 | 0 | 15.694 | 0.05 | 17.258 | 16.28 | 0 | 0.142 | 99.999
Neuras | NH2 | Aikinit |  | 0 | 0.009 | 16.419 | 0.008 | 0.036 | 0 | 35.961 | 0 | 35.657 | 10.833 | 0.03 | 0.01 | 98.963 | 0 | 0.011 | 49.815 | 0.007 | 0.028 | 0 | 16.885 | 0 | 16.599 | 16.587 | 0.053 | 0.015 | 100
Neuras | NH2 | Aikinit |  | 0 | 0.009 | 16.487 | 0.118 | 0.028 | 0 | 33.99 | 0 | 36.18 | 10.971 | 0.158 | 0 | 97.941 | 0 | 0.011 | 50.004 | 0.106 | 0.022 | 0 | 15.954 | 0 | 16.836 | 16.791 | 0.275 | 0 | 99.999
Neuras | NH2 | Aikinit |  | 0 | 0 | 16.455 | 0 | 0 | 0 | 34.933 | 0 | 35.568 | 11.055 | 0.137 | 0 | 98.148 | 0 | 0 | 49.902 | 0 | 0 | 0 | 16.394 | 0 | 16.549 | 16.917 | 0.238 | 0 | 100
Neuras | NH2 | Aikinit |  | 0 | 0 | 16.887 | 0 | 0 | 0 | 32.831 | 0 | 38.017 | 10.43 | 0.039 | 0.08 | 98.284 | 0 | 0 | 50.978 | 0 | 0 | 0 | 15.338 | 0 | 17.609 | 15.889 | 0.068 | 0.118 | 100
Neuras | NH2 | Aikinit |  | 0 | 0.095 | 16.84 | 0.075 | 0.048 | 0 | 34.807 | 0.075 | 34.603 | 11.841 | 0.753 | 0 | 99.137 | 0 | 0.113 | 49.488 | 0.065 | 0.036 | 0 | 15.83 | 0.036 | 15.602 | 17.559 | 1.271 | 0 | 100
Neuras | NH2 | Aikinit |  | 0 | 0.078 | 16.322 | 0.133 | 0 | 0 | 39.83 | 0.13 | 31.965 | 10.444 | 0.149 | 0.016 | 99.067 | 0 | 0.097 | 49.692 | 0.121 | 0 | 0 | 18.766 | 0.064 | 14.931 | 16.045 | 0.26 | 0.024 | 100
Neuras | NH2 | Aikinit |  | 0 | 0.038 | 17.418 | 4.383 | 0 | 0 | 31.006 | 0 | 34.197 | 11.879 | 0.053 | 0.138 | 99.112 | 0 | 0.044 | 49.945 | 3.736 | 0 | 0 | 13.759 | 0 | 15.045 | 17.189 | 0.087 | 0.194 | 99.999
Neuras | NH2 | Aikinit |  | 0 | 0 | 16.758 | 0.337 | 0 | 0 | 33.485 | 0.15 | 36.127 | 11.461 | 0.174 | 0.104 | 98.596 | 0 | 0 | 49.961 | 0.298 | 0 | 0 | 15.45 | 0.073 | 16.526 | 17.243 | 0.297 | 0.152 | 100
Neuras | NH2 | Aikinit |  | 0 | 0.002 | 16.328 | 0 | 0.005 | 0 | 33.485 | 0 | 36.814 | 10.492 | 0.079 | 0.002 | 97.207 | 0 | 0.002 | 50.238 | 0 | 0.004 | 0 | 15.944 | 0 | 17.379 | 16.291 | 0.139 | 0.003 | 100
Neuras | NH2 | Aikinit |  | 0 | 0.046 | 16.353 | 0.002 | 0.029 | 0 | 33.26 | 0.114 | 37.387 | 10.613 | 0 | 0.079 | 97.883 | 0 | 0.058 | 50.045 | 0.002 | 0.022 | 0 | 15.752 | 0.057 | 17.556 | 16.39 | 0 | 0.119 | 100.001
Neuras | NH2 | Aikinit |  | 0 | 0.033 | 16.406 | 0.978 | 0 | 0 | 32.576 | 0.171 | 37.633 | 10.344 | 0.041 | 0 | 98.182 | 0 | 0.041 | 50.023 | 0.886 | 0 | 0 | 15.372 | 0.085 | 17.606 | 15.916 | 0.071 | 0 | 100
Neuras | NH2 | Aikinit |  | 0 | 0 | 16.951 | 0 | 0.149 | 0 | 34.492 | 0.02 | 37.044 | 10.476 | 0.14 | 0.019 | 99.291 | 0 | 0 | 50.768 | 0 | 0.112 | 0 | 15.987 | 0.01 | 17.023 | 15.832 | 0.24 | 0.028 | 100
Neuras | NH2 | Aikinit |  | 0 | 0.083 | 16.43 | 0.092 | 0.035 | 0 | 35.076 | 0.06 | 36.146 | 11.001 | 0.247 | 0.097 | 99.267 | 0 | 0.102 | 49.451 | 0.082 | 0.027 | 0 | 16.338 | 0.029 | 16.692 | 16.709 | 0.427 | 0.143 | 100
Neuras | NH2 | Aikinit |  | 0 | 0.015 | 16.636 | 0.052 | 0 | 0 | 32.818 | 0.054 | 38.274 | 11.009 | 0.547 | 0 | 99.405 | 0 | 0.019 | 49.68 | 0.046 | 0 | 0 | 15.166 | 0.026 | 17.536 | 16.59 | 0.937 | 0 | 100
Neuras | NH2 | Aikinit |  | 0 | 0 | 16.845 | 0.077 | 0.059 | 0 | 33.669 | 0.079 | 37.179 | 11.766 | 0.462 | 0.023 | 100.159 | 0 | 0 | 49.508 | 0.067 | 0.044 | 0 | 15.314 | 0.038 | 16.766 | 17.451 | 0.78 | 0.033 | 100.001
Neuras | NH2 | Aikinit |  | 0 | 0 | 14.793 | 0.264 | 0.042 | 0 | 35.734 | 0 | 28.128 | 10.265 | 3.302 | 0.002 | 92.53 | 0 | 0 | 46.511 | 0.247 | 0.034 | 0 | 17.388 | 0 | 13.57 | 16.288 | 5.961 | 0.003 | 100.002
Neuras | NH2 | Aikinit |  | 0 | 0.007 | 14.915 | 0.317 | 0.112 | 0 | 32.077 | 0 | 33.161 | 10.35 | 1.89 | 0.103 | 92.932 | 0 | 0.009 | 47.422 | 0.299 | 0.09 | 0 | 15.784 | 0 | 16.177 | 16.606 | 3.45 | 0.161 | 99.998
Neuras | NH2 | Aikinit |  | 0 | 0.15 | 15.905 | 1.074 | 0.009 | 0 | 37.481 | 0.03 | 34.61 | 9.129 | 0.246 | 0 | 98.634 | 0 | 0.19 | 49.47 | 0.993 | 0.007 | 0 | 18.041 | 0.015 | 16.517 | 14.328 | 0.44 | 0 | 100.001
Neuras | NH2 | Aikinit/Galenit ? |  | 0 | 0.058 | 15.873 | 0.379 | 0.027 | 0 | 44.342 | 0.017 | 27.562 | 10.187 | 0.799 | 0 | 99.244 | 0 | 0.072 | 48.528 | 0.344 | 0.021 | 0 | 20.98 | 0.008 | 12.929 | 15.716 | 1.402 | 0 | 100
Neuras | NH2 | Emplektit |  | 0 | 0.046 | 18.083 | 0.056 | 0 | 0 | 7.337 | 0 | 55.832 | 17.673 | 0.439 | 0 | 99.466 | 0 | 0.05 | 48.886 | 0.045 | 0 | 0 | 3.07 | 0 | 23.158 | 24.109 | 0.682 | 0 | 100
Neuras | NH2 | Emplektit |  | 0 | 0.019 | 18.254 | 0.116 | 0 | 0 | 8.703 | 0.037 | 54.731 | 17.062 | 0.313 | 0 | 99.235 | 0 | 0.02 | 49.555 | 0.093 | 0 | 0 | 3.656 | 0.016 | 22.797 | 23.373 | 0.488 | 0 | 99.998
Neuras | NH2 | Wittichenit |  | 0 | 0.007 | 19.5 | 2.42 | 0.005 | 0 | 0.219 | 0 | 40.744 | 35.026 | 0.206 | 0 | 98.127 | 0 | 0.006 | 44.016 | 1.624 | 0.003 | 0 | 0.076 | 0 | 14.111 | 39.897 | 0.268 | 0 | 100.001
Neuras | NH2 | Wittichenit |  | 0 | 0.029 | 19.323 | 2.739 | 0.019 | 0 | 3.898 | 0 | 39.637 | 35.244 | 0.36 | 0 | 101.249 | 0 | 0.026 | 43.103 | 1.816 | 0.01 | 0 | 1.345 | 0 | 13.566 | 39.671 | 0.461 | 0 | 99.998
Neuras | NH2 | Wittichenit |  | 0 | 0.047 | 19.095 | 2.517 | 0.014 | 0 | 0.038 | 0.016 | 39.899 | 37.297 | 0.058 | 0.222 | 99.203 | 0 | 0.042 | 42.472 | 1.664 | 0.008 | 0 | 0.013 | 0.006 | 13.616 | 41.862 | 0.074 | 0.242 | 99.999
Neuras | NH2 | Wittichenit |  | 0 | 0 | 19.344 | 2.812 | 0 | 0 | 0 | 0.144 | 40.75 | 37.397 | 0 | 0 | 100.447 | 0 | 0 | 42.677 | 1.844 | 0 | 0 | 0 | 0.052 | 13.794 | 41.634 | 0 | 0 | 100.001
Neuras | NH2 | Wittichenit |  | 0 | 0.062 | 19.292 | 2 | 0.062 | 0 | 0 | 0.126 | 40.076 | 37.457 | 0.04 | 0 | 99.115 | 0 | 0.056 | 42.85 | 1.321 | 0.034 | 0 | 0 | 0.046 | 13.658 | 41.984 | 0.051 | 0 | 100
Neuras | NH2 | Wittichenit |  | 0 | 0.027 | 18.98 | 2.261 | 0.058 | 0 | 0 | 0 | 41.913 | 36.926 | 0.032 | 0 | 100.197 | 0 | 0.025 | 42.403 | 1.501 | 0.033 | 0 | 0 | 0 | 14.367 | 41.63 | 0.041 | 0 | 100
Neuras | NH2 | Wittichenit |  | 0 | 0.033 | 19.26 | 2.226 | 0.087 | 0 | 1.614 | 0 | 41.199 | 34.156 | 0.042 | 0 | 98.617 | 0 | 0.031 | 43.984 | 1.511 | 0.05 | 0 | 0.57 | 0 | 14.436 | 39.363 | 0.055 | 0 | 100
Neuras | NH2 | Wittichenit |  | 0 | 0.058 | 19.34 | 2.366 | 0.047 | 0 | 0.395 | 0.049 | 41.707 | 34.799 | 0.274 | 0 | 99.035 | 0 | 0.053 | 43.692 | 1.589 | 0.027 | 0 | 0.138 | 0.018 | 14.457 | 39.672 | 0.355 | 0 | 100.001
Neuras | NH2 | Wittichenit |  | 0 | 0.007 | 19.469 | 1.878 | 0.002 | 0 | 0 | 0.16 | 40.704 | 37.355 | 0.029 | 0 | 99.604 | 0 | 0.006 | 43.102 | 1.236 | 0.001 | 0 | 0 | 0.058 | 13.826 | 41.733 | 0.037 | 0 | 99.999
Neuras | NH2 | Wittichenit |  | 0 | 0 | 19.451 | 1.725 | 0.036 | 0 | 0 | 0 | 41.055 | 37.461 | 0.024 | 0.136 | 99.888 | 0 | 0 | 42.981 | 1.133 | 0.02 | 0 | 0 | 0 | 13.919 | 41.77 | 0.03 | 0.148 | 100.001
Neuras | NH2 | Wittichenit |  | 0 | 0.081 | 19.339 | 1.296 | 0 | 0 | 1.188 | 0.214 | 40.313 | 37.093 | 0 | 0.05 | 99.574 | 0 | 0.074 | 43.067 | 0.858 | 0 | 0 | 0.409 | 0.078 | 13.775 | 41.685 | 0 | 0.054 | 100
Neuras | NH2 | Wittichenit |  | 0 | 0.103 | 19.539 | 1.098 | 0.036 | 0 | 0 | 0 | 41.237 | 38.745 | 0.042 | 0.094 | 100.894 | 0 | 0.091 | 42.6 | 0.712 | 0.019 | 0 | 0 | 0 | 13.795 | 42.629 | 0.053 | 0.101 | 100
Neuras | NH2 | Wittichenit |  | 0 | 0 | 19.846 | 5.318 | 0 | 0 | 0.109 | 0 | 39.475 | 32.782 | 0.034 | 0 | 97.564 | 0 | 0 | 45.041 | 3.588 | 0 | 0 | 0.038 | 0 | 13.746 | 37.543 | 0.045 | 0 | 100.001
Neuras | NH2 | Wittichenit |  | 0 | 0 | 18.894 | 1.467 | 0 | 0 | 3.988 | 0 | 39.404 | 34.935 | 0.043 | 0.038 | 98.769 | 0 | 0 | 43.27 | 0.999 | 0 | 0 | 1.413 | 0 | 13.846 | 40.373 | 0.057 | 0.043 | 100.001
Neuras | NH2 | Wittichenit |  | 0 | 0.051 | 19.7 | 7.986 | 0.024 | 0 | 0 | 0.038 | 41.095 | 29.376 | 0.035 | 0.005 | 98.31 | 0 | 0.048 | 45.541 | 5.487 | 0.014 | 0 | 0 | 0.014 | 14.576 | 34.268 | 0.047 | 0.005 | 100
Neuras | NH2 | Wittichenit |  | 0 | 0.135 | 18.955 | 0.99 | 0.003 | 0 | 0.124 | 0.062 | 44.322 | 34.002 | 0.278 | 0.058 | 98.929 | 0 | 0.127 | 43.594 | 0.677 | 0.002 | 0 | 0.044 | 0.023 | 15.64 | 39.461 | 0.367 | 0.066 | 100.001
Neuras | NH2 | Wittichenit |  | 0 | 0.041 | 19.418 | 4.911 | 0.012 | 0 | 0 | 0.007 | 39.691 | 33.898 | 0.126 | 0.012 | 98.116 | 0 | 0.038 | 43.961 | 3.304 | 0.007 | 0 | 0 | 0.003 | 13.787 | 38.725 | 0.164 | 0.013 | 100.002
Neuras | NH2 | Wittichenit |  | 0 | 0.059 | 18.695 | 1.255 | 0.013 | 0 | 7.204 | 0 | 37.8 | 34.753 | 0.014 | 0 | 99.793 | 0 | 0.055 | 42.922 | 0.856 | 0.008 | 0 | 2.56 | 0 | 13.316 | 40.265 | 0.019 | 0 | 100.001
Neuras | NH2 | Wittichenit |  | 0 | 0.108 | 19.288 | 1.258 | 0.042 | 0 | 0 | 0 | 40.75 | 37.5 | 0.035 | 0.043 | 99.024 | 0 | 0.097 | 42.926 | 0.832 | 0.023 | 0 | 0 | 0 | 13.915 | 42.115 | 0.044 | 0.047 | 99.999
Neuras | NH2 | Wittichenit |  | 0 | 0.066 | 19.487 | 2.604 | 0 | 0 | 0.084 | 0 | 40.235 | 36.217 | 0.102 | 0.083 | 98.878 | 0 | 0.06 | 43.45 | 1.726 | 0 | 0 | 0.029 | 0 | 13.764 | 40.75 | 0.13 | 0.091 | 100
Neuras | NH2 | Wittichenit |  | 0 | 0.037 | 19.208 | 1.881 | 0.042 | 0 | 0.852 | 0 | 39.931 | 36.228 | 0.306 | 0 | 98.485 | 0 | 0.034 | 43.155 | 1.256 | 0.024 | 0 | 0.296 | 0 | 13.765 | 41.075 | 0.395 | 0 | 100
Neuras | NH2 | Wittichenit |  | 0 | 0 | 19.03 | 1.794 | 0 | 0 | 0.376 | 0 | 40.101 | 34.258 | 1.765 | 0.074 | 97.398 | 0 | 0 | 43.14 | 1.209 | 0 | 0 | 0.132 | 0 | 13.948 | 39.191 | 2.297 | 0.083 | 100
Neuras | NH2 | Wittichenit |  | 0 | 0.052 | 19.535 | 2.325 | 0.021 | 0 | 3.271 | 0.194 | 42.65 | 30.945 | 0.86 | 0.007 | 99.86 | 0 | 0.049 | 44.963 | 1.591 | 0.012 | 0 | 1.165 | 0.073 | 15.062 | 35.942 | 1.137 | 0.008 | 100.002
Neuras | NH2 | Wittichenit |  | 0 | 0.025 | 19.496 | 1.17 | 0.059 | 0 | 0 | 0 | 41.616 | 39.269 | 0 | 0 | 101.635 | 0 | 0.022 | 42.318 | 0.755 | 0.032 | 0 | 0 | 0 | 13.86 | 43.012 | 0 | 0 | 99.999
Neuras | NH2 | Wittichenit |  | 0 | 0.1 | 18.776 | 1.208 | 0.033 | 0 | 0 | 0 | 40.973 | 37.5 | 0.009 | 0 | 98.599 | 0 | 0.091 | 42.288 | 0.809 | 0.019 | 0 | 0 | 0 | 14.159 | 42.621 | 0.012 | 0 | 99.999
Neuras | NH2 | Wittichenit |  | 0 | 0.004 | 19.453 | 1.505 | 0 | 0 | 1.784 | 0.073 | 39.804 | 36.686 | 0.11 | 0.052 | 99.471 | 0 | 0.003 | 43.327 | 0.997 | 0 | 0 | 0.615 | 0.027 | 13.602 | 41.232 | 0.141 | 0.057 | 100.001
Neuras | NH2 | Wittichenit |  | 0 | 0.033 | 19.147 | 1.276 | 0 | 0 | 2.698 | 0 | 40.269 | 35.997 | 0.061 | 0 | 99.481 | 0 | 0.03 | 43.187 | 0.855 | 0 | 0 | 0.942 | 0 | 13.936 | 40.972 | 0.078 | 0 | 100
Neuras | NH2 | Wittichenit |  | 0 | 0 | 18.784 | 1.432 | 0.026 | 0 | 2.524 | 0.092 | 40.112 | 35.091 | 0.093 | 0 | 98.154 | 0 | 0 | 43.144 | 0.978 | 0.015 | 0 | 0.897 | 0.034 | 14.136 | 40.673 | 0.123 | 0 | 100
Neuras | NH2 | Wittichenit |  | 0 | 0 | 19.307 | 1.464 | 0.082 | 0 | 0 | 0.086 | 41.427 | 37.826 | 0.057 | 0.023 | 100.272 | 0 | 0 | 42.653 | 0.961 | 0.045 | 0 | 0 | 0.031 | 14.042 | 42.169 | 0.073 | 0.025 | 99.999
Neuras | NH2 | Wittichenit |  | 0 | 0.128 | 19.269 | 1.429 | 0 | 0 | 0 | 0 | 41.817 | 37.915 | 0 | 0 | 100.558 | 0 | 0.115 | 42.541 | 0.938 | 0 | 0 | 0 | 0 | 14.165 | 42.241 | 0 | 0 | 100
Neuras | NH2 | Wittichenit |  | 0 | 0.074 | 19.414 | 1.24 | 0.007 | 0 | 0.118 | 0.15 | 40.646 | 36.617 | 0.264 | 0.052 | 98.582 | 0 | 0.067 | 43.385 | 0.824 | 0.004 | 0 | 0.041 | 0.055 | 13.937 | 41.294 | 0.338 | 0.057 | 100.002
Neuras | NH2 | Wittichenit |  | 0 | 0.039 | 19.401 | 4.518 | 0.103 | 0 | 0 | 0 | 41.521 | 31.199 | 0.016 | 0.098 | 96.895 | 0 | 0.037 | 45.163 | 3.127 | 0.06 | 0 | 0 | 0 | 14.83 | 36.65 | 0.021 | 0.112 | 100
Neuras | NH2 | Wittichenit |  | 0 | 0.092 | 19.934 | 6.996 | 0.031 | 0 | 0 | 0 | 41.771 | 29.467 | 0.091 | 0.06 | 98.442 | 0 | 0.086 | 45.91 | 4.789 | 0.018 | 0 | 0 | 0 | 14.761 | 34.247 | 0.12 | 0.068 | 99.999
Neuras | NH2 | Wittichenit |  | 0 | 0.069 | 19.909 | 7.25 | 0.161 | 0 | 0.016 | 0 | 42.158 | 29.374 | 0.01 | 0.04 | 98.987 | 0 | 0.065 | 45.819 | 4.96 | 0.093 | 0 | 0.006 | 0 | 14.886 | 34.113 | 0.013 | 0.045 | 100
Neuras | NH2 | Wittichenit |  | 0 | 0.13 | 19.176 | 1.347 | 0.045 | 0 | 0.114 | 0 | 41.256 | 36.338 | 0.036 | 0.025 | 98.467 | 0 | 0.119 | 43.231 | 0.903 | 0.026 | 0 | 0.04 | 0 | 14.27 | 41.339 | 0.046 | 0.027 | 100.001
Neuras | NH2 | Wittichenit |  | 0 | 0.028 | 19.735 | 3.88 | 0.023 | 0 | 0 | 0.115 | 41.355 | 33.634 | 0 | 0 | 98.77 | 0 | 0.026 | 44.607 | 2.607 | 0.013 | 0 | 0 | 0.042 | 14.342 | 38.363 | 0 | 0 | 100
Neuras | NH2 | Wittichenit |  | 0 | 0.057 | 19.103 | 2.092 | 0.004 | 0 | 0.206 | 0 | 42.435 | 34.041 | 0 | 0 | 97.938 | 0 | 0.054 | 43.946 | 1.43 | 0.003 | 0 | 0.073 | 0 | 14.978 | 39.517 | 0 | 0 | 100.001
Neuras | NH2 | Wittichenit |  | 0 | 0.014 | 19.444 | 3.333 | 0 | 0 | 1.673 | 0.013 | 46.009 | 30.645 | 1.321 | 0.053 | 102.505 | 0 | 0.013 | 44.181 | 2.251 | 0 | 0 | 0.588 | 0.005 | 16.04 | 35.139 | 1.724 | 0.06 | 100.001
Neuras | NH2 | Wittichenit |  | 0 | 0 | 19.529 | 5.778 | 0.045 | 0 | 0 | 0 | 40.611 | 33.165 | 0.062 | 0 | 99.19 | 0 | 0 | 44.124 | 3.881 | 0.026 | 0 | 0 | 0 | 14.078 | 37.812 | 0.08 | 0 | 100.001
Neuras | NH2 | Wittichenit |  | 0 | 0 | 18.959 | 3.018 | 0.009 | 0 | 0.017 | 0.041 | 40.329 | 35.893 | 0.037 | 0 | 98.303 | 0 | 0 | 42.904 | 2.03 | 0.005 | 0 | 0.006 | 0.015 | 14.003 | 40.989 | 0.048 | 0 | 100
Neuras | NH2 | Wittichenit |  | 0 | 0 | 19.413 | 1.925 | 0.115 | 0 | 0 | 0 | 40.014 | 36.605 | 0.016 | 0 | 98.088 | 0 | 0 | 43.494 | 1.282 | 0.065 | 0 | 0 | 0 | 13.755 | 41.385 | 0.02 | 0 | 100.001
Neuras | NH2 | Wittichenit |  | 0 | 0.097 | 17.568 | 2.855 | 0.051 | 0 | 6.307 | 0.03 | 40.392 | 28.215 | 0.16 | 0 | 95.675 | 0 | 0.098 | 43.946 | 2.122 | 0.032 | 0 | 2.442 | 0.012 | 15.502 | 35.615 | 0.23 | 0 | 99.999
Neuras | NH2 | Wittichenit |  | 0 | 0.107 | 17.766 | 1.613 | 0 | 0 | 2.929 | 0.16 | 41.017 | 32.154 | 0.052 | 0.051 | 95.849 | 0 | 0.105 | 42.973 | 1.159 | 0 | 0 | 1.096 | 0.063 | 15.222 | 39.248 | 0.073 | 0.06 | 99.999
Neuras | NH2 | Wittichenit |  | 0 | 0 | 19.063 | 0.665 | 0 | 0 | 7.385 | 0 | 36.952 | 34.258 | 0.451 | 0 | 98.774 | 0 | 0 | 43.703 | 0.453 | 0 | 0 | 2.62 | 0 | 12.998 | 39.633 | 0.593 | 0 | 100
Neuras | NH2 | Wittichenit |  | 0 | 0.034 | 18.143 | 4.673 | 0.073 | 0 | 9.702 | 0.069 | 35.133 | 28.632 | 0.58 | 0.035 | 97.074 | 0 | 0.034 | 43.966 | 3.366 | 0.044 | 0 | 3.639 | 0.027 | 13.062 | 35.013 | 0.807 | 0.042 | 100
Neuras | NH2 | Wittichenit/Galenit |  | 0 | 0.054 | 17.602 | 5.537 | 0 | 0 | 9.606 | 0 | 37.865 | 26.907 | 0.177 | 0.046 | 97.794 | 0 | 0.054 | 43.712 | 4.087 | 0 | 0 | 3.692 | 0 | 14.427 | 33.719 | 0.253 | 0.056 | 100
Neuras | NH2 | Wittichenit/Galenit |  | 0 | 0.068 | 16.573 | 2.571 | 0.047 | 0 | 10.267 | 0 | 38.885 | 26.934 | 0.2 | 0 | 95.545 | 0 | 0.072 | 42.893 | 1.978 | 0.03 | 0 | 4.112 | 0 | 15.441 | 35.176 | 0.298 | 0 | 100
Neuras | NH2 | Wittichenit/Galenit |  | 0 | 0.103 | 21.533 | 3.586 | 0.029 | 0 | 19.218 | 0 | 22.293 | 29.405 | 2.75 | 0 | 98.917 | 0 | 0.092 | 47.367 | 2.345 | 0.016 | 0 | 6.542 | 0 | 7.524 | 32.64 | 3.474 | 0 | 100
Neuras | NH2 | Wittichenit/Galenit |  | 0 | 0.066 | 18.325 | 1.426 | 0 | 0 | 16.131 | 0 | 33.338 | 28.995 | 0.227 | 0 | 98.508 | 0 | 0.065 | 44.533 | 1.03 | 0 | 0 | 6.066 | 0 | 12.43 | 35.557 | 0.317 | 0 | 99.998
Neuras | NH2 | Wittichenit/Galenit |  | 0 | 0.003 | 17.428 | 0.498 | 0.022 | 0 | 26.317 | 0 | 27.641 | 24.837 | 0.317 | 0.064 | 97.127 | 0 | 0.004 | 45.099 | 0.383 | 0.014 | 0 | 10.539 | 0 | 10.975 | 32.433 | 0.471 | 0.082 | 100
Neuras | NH2 | Wittichenit/Galenit |  | 0 | 0.016 | 16.845 | 0.598 | 0 | 0 | 38.765 | 0.005 | 21.902 | 22.055 | 0.334 | 0.004 | 100.524 | 0 | 0.017 | 44.666 | 0.471 | 0 | 0 | 15.908 | 0.002 | 8.911 | 29.512 | 0.508 | 0.006 | 100.001
Neuras | NH2 | Wittichenit/Galenit |  | 0 | 0 | 16.419 | 0.671 | 0.008 | 0 | 46.998 | 0 | 17.735 | 16.945 | 0.207 | 0.118 | 99.101 | 0 | 0 | 46.457 | 0.564 | 0.006 | 0 | 20.579 | 0 | 7.699 | 24.194 | 0.337 | 0.163 | 99.999
Neuras | NH2 | Wittichenit/Galenit |  | 0 | 0.12 | 16.002 | 1.65 | 0.036 | 0 | 54.15 | 0 | 13.846 | 13.292 | 0.229 | 0.145 | 99.47 | 0 | 0.143 | 47.113 | 1.444 | 0.026 | 0 | 24.673 | 0 | 6.255 | 19.749 | 0.387 | 0.21 | 100
Neuras | NH2 | Wittichenit/Galenit |  | 0 | 0 | 15.286 | 0.504 | 0 | 0 | 61.321 | 0.045 | 10.74 | 11.846 | 0.153 | 0.012 | 99.907 | 0 | 0 | 46.815 | 0.459 | 0 | 0 | 29.063 | 0.023 | 5.047 | 18.308 | 0.269 | 0.018 | 100.002
Neuras | NH2 | Wittichenit/Galenit |  | 0 | 0.027 | 14.399 | 0.524 | 0.126 | 0 | 62.441 | 0 | 9.358 | 9.675 | 0.324 | 0 | 96.874 | 0 | 0.035 | 46.803 | 0.507 | 0.103 | 0 | 31.41 | 0 | 4.667 | 15.87 | 0.605 | 0 | 100
Neuras | NH2 | Wittichenit/Galenit |  | 0 | 0 | 14.696 | 0.391 | 0 | 0 | 65.706 | 0 | 8.839 | 9.646 | 0.221 | 0.014 | 99.513 | 0 | 0 | 46.895 | 0.371 | 0 | 0 | 32.447 | 0 | 4.328 | 15.532 | 0.406 | 0.022 | 100.001
Neuras | NH2 | Wittichenit/Galenit |  | 0 | 0.023 | 16.519 | 0.651 | 0.065 | 0 | 41.786 | 0.321 | 19.998 | 19.656 | 0.055 | 0 | 99.074 | 0 | 0.026 | 45.537 | 0.534 | 0.045 | 0 | 17.826 | 0.144 | 8.458 | 27.343 | 0.088 | 0 | 100.001
Neuras | NH2 | Wittichenit/Galenit |  | 0 | 0 | 17.01 | 0.684 | 0.027 | 0 | 30.767 | 0.275 | 25.63 | 25.124 | 0.009 | 0.09 | 99.616 | 0 | 0 | 43.968 | 0.526 | 0.018 | 0 | 12.308 | 0.116 | 10.165 | 32.772 | 0.014 | 0.114 | 100.001
Neuras | NH2 | Wittichenit/Galenit |  | 0.03 | 0.013 | 15.746 | 0.716 | 0 | 0 | 50.768 | 0.013 | 16.667 | 16.415 | 0.002 | 0.034 | 100.404 | 0.037 | 0.015 | 45.386 | 0.613 | 0 | 0 | 22.646 | 0.006 | 7.371 | 23.875 | 0.004 | 0.048 | 100.001
Neuras | NH2 | Wittichenit/Aikinit/Galenit |  | 0 | 0.027 | 17.749 | 0.629 | 0 | 0 | 23.366 | 0.042 | 36.88 | 20.349 | 0.008 | 0.065 | 99.115 | 0 | 0.029 | 47.289 | 0.498 | 0 | 0 | 9.634 | 0.018 | 15.076 | 27.359 | 0.012 | 0.085 | 100
Neuras | NH2 |  |  | 0 | 0 | 17.775 | 1.202 | 0.054 | 0 | 22.183 | 0.008 | 38.483 | 19.067 | 0.549 | 0 | 99.321 | 0 | 0 | 47.5 | 0.955 | 0.036 | 0 | 9.174 | 0.003 | 15.778 | 25.711 | 0.842 | 0 | 99.999
Neuras | NH2 | Galenit/Wittichenit |  | 0.039 | 0.034 | 14.01 | 0.469 | 0.066 | 0 | 73.048 | 0.17 | 2.714 | 5.612 | 0.663 | 0 | 96.825 | 0.057 | 0.047 | 48.049 | 0.478 | 0.057 | 0 | 38.77 | 0.095 | 1.428 | 9.713 | 1.306 | 0 | 100
Neuras | NH2 | Galenit/Wittichenit |  | 0 | 0 | 14.594 | 0.297 | 0.143 | 0 | 67.601 | 0.085 | 8.01 | 8.465 | 0.135 | 0.05 | 99.38 | 0 | 0 | 47.389 | 0.287 | 0.116 | 0 | 33.97 | 0.045 | 3.991 | 13.871 | 0.252 | 0.079 | 100
Neuras | NH2 | Galenit/Wittichenit |  | 0 | 0.048 | 14.471 | 0.714 | 0 | 0 | 55.217 | 0 | 14.572 | 11.12 | 0.128 | 0.166 | 96.436 | 0 | 0.062 | 46.307 | 0.679 | 0 | 0 | 27.345 | 0 | 7.155 | 17.956 | 0.236 | 0.261 | 100.001
Neuras | NH2 | Galenit/Wittichenit |  | 0 | 0 | 14.743 | 0.591 | 0 | 0 | 59.16 | 0.012 | 11.073 | 10.94 | 2.047 | 0 | 98.566 | 0 | 0 | 45.403 | 0.541 | 0 | 0 | 28.196 | 0.006 | 5.232 | 17.003 | 3.619 | 0 | 100
Neuras | NH2 | Galenit/Wittichenit |  | 0 | 0 | 14.895 | 0.919 | 0.075 | 0 | 55.033 | 0 | 13.123 | 11.802 | 2.088 | 0.049 | 97.984 | 0 | 0 | 45.28 | 0.83 | 0.058 | 0 | 25.89 | 0 | 6.121 | 18.105 | 3.644 | 0.073 | 100.001
Neuras | NH2 | Galenit/Wittichenit |  | 0 | 0.06 | 12.844 | 0.417 | 0 | 0 | 72.962 | 0.143 | 6.021 | 3.309 | 0.031 | 0 | 95.787 | 0 | 0.09 | 47.715 | 0.461 | 0 | 0 | 41.946 | 0.087 | 3.432 | 6.204 | 0.066 | 0 | 100.001
Neuras | NH2 | Galenit/Wittichenit |  | 0 | 0.026 | 14.111 | 0.695 | 0.116 | 0 | 75.932 | 0.103 | 3.623 | 3.968 |  |  | 98.574 | 0 | 0.037 | 49.196 | 0.72 | 0.101 | 0 | 40.968 | 0.059 | 1.938 | 6.982 |  |  | 100.001
Neuras | NH2A | Galenit/Wittichenit/Aikinit |  | 0 | 0.071 | 16.566 | 0.228 | 0.05 | 0 | 56.25 | 0.023 | 16.615 | 9.398 | 3.201 | 0 | 102.402 | 0 | 0.084 | 47.998 | 0.196 | 0.037 | 0 | 25.221 | 0.011 | 7.386 | 13.741 | 5.325 | 0 | 99.999
Neuras | NH2A | Galenit/? |  | 0 | 0.07 | 13.078 | 8.148 | 0.028 | 0 | 78.376 | 0.015 | 0 | 1.971 | 0.764 | 0 | 102.45 | 0 | 0.097 | 44.941 | 8.323 | 0.024 | 0 | 41.682 | 0.009 | 0 | 3.417 | 1.507 | 0 | 100
Neuras | NH2A | Galenit/? |  | 0 | 0 | 14.133 | 10.002 | 0.118 | 0 | 65.288 | 0.081 | 3.418 | 2.798 | 0.748 | 0 | 96.586 | 0 | 0 | 47.718 | 10.038 | 0.1 | 0 | 34.113 | 0.044 | 1.77 | 4.767 | 1.45 | 0 | 100
Neuras | NH2A | Galenit/? |  | 0 | 0.026 | 14.093 | 5.046 | 0.089 | 0 | 75.585 | 0 | 3.456 | 2.157 | 0.651 | 0 | 101.103 | 0 | 0.036 | 48.074 | 5.116 | 0.076 | 0 | 39.901 | 0 | 1.809 | 3.714 | 1.274 | 0 | 100
Neuras | NH2 | Galenit/ ? |  | 0 | 0 | 13.912 | 1.829 | 0.147 | 0 | 78.03 | 0 | 4.18 | 1.293 | 0.383 | 0.073 | 99.847 | 0 | 0 | 49.477 | 1.933 | 0.132 | 0 | 42.947 | 0 | 2.281 | 2.321 | 0.782 | 0.127 | 100
Neuras | NH2A | Galenit/ ? |  | 0 | 0.019 | 14.538 | 8.826 | 0.096 | 0 | 66.679 | 0.596 | 3.173 | 2.047 | 0 | 0.006 | 95.98 | 0 | 0.026 | 49.904 | 9.006 | 0.082 | 0 | 35.422 | 0.333 | 1.671 | 3.545 | 0 | 0.01 | 99.999
Neuras | NH2 | Galenit |  | 0.615 | 0.042 | 11.885 | 0.669 | 0.113 | 0 | 86.479 | 0.042 | 0 | 0.216 | 0.187 | 0.012 | 100.26 | 1.013 | 0.065 | 45.703 | 0.765 | 0.109 | 0 | 51.462 | 0.027 | 0 | 0.42 | 0.413 | 0.023 | 100
Neuras | NH2 | Galenit |  | 0.02 | 0 | 13.557 | 0.45 | 0.095 | 0 | 87.066 | 0 | 0 | 0.951 | 0.161 | 0.022 | 102.322 | 0.032 | 0 | 48.799 | 0.481 | 0.086 | 0 | 48.501 | 0 | 0 | 1.728 | 0.334 | 0.04 | 100.001
Neuras | NH2 | Galenit |  | 0.029 | 0 | 13.405 | 0.268 | 0.111 | 0 | 86.155 | 0 | 0 | 0.773 | 0.083 | 0.11 | 100.934 | 0.045 | 0.001 | 49.014 | 0.291 | 0.102 | 0 | 48.751 | 0 | 0 | 1.425 | 0.174 | 0.197 | 100
Neuras | NH2 | Galenit |  | 0.005 | 0.103 | 13.906 | 0.338 | 0.082 | 0 | 85.277 | 0.132 | 0 | 0.863 | 0.084 | 0.008 | 100.798 | 0.008 | 0.15 | 50.063 | 0.361 | 0.074 | 0 | 47.51 | 0.077 | 0 | 1.568 | 0.174 | 0.014 | 99.999
Neuras | NH2 | Galenit |  | 0 | 0.025 | 13.806 | 0.491 | 0.076 | 0 | 85.287 | 0.165 | 0 | 1.163 | 0.258 | 0 | 101.271 | 0 | 0.036 | 49.41 | 0.522 | 0.069 | 0 | 47.237 | 0.096 | 0 | 2.1 | 0.53 | 0 | 100
Neuras | NH2 | Galenit |  | 0.01 | 0 | 13.372 | 0.933 | 0.087 | 0 | 81.158 | 0 | 1.274 | 0.348 | 0.014 | 0.069 | 97.265 | 0.016 | 0 | 50.179 | 1.041 | 0.082 | 0 | 47.132 | 0 | 0.734 | 0.658 | 0.03 | 0.127 | 99.999
Neuras | NH2 | Galenit |  | 0.035 | 0.037 | 13.77 | 0.93 | 0.07 | 0 | 82.234 | 0 | 0.759 | 0.743 | 0.043 | 0 | 98.621 | 0.055 | 0.055 | 50.372 | 1.012 | 0.064 | 0 | 46.553 | 0 | 0.426 | 1.372 | 0.091 | 0 | 100
Neuras | NH2 | Galenit |  | 0 | 0 | 13.542 | 0.232 | 0.077 | 0 | 85.573 | 0.02 | 0 | 0.157 | 0.135 | 0 | 99.736 | 0 | 0 | 50.095 | 0.255 | 0.072 | 0 | 48.987 | 0.012 | 0 | 0.292 | 0.286 | 0 | 99.999
Neuras | NH2 | Galenit |  | 0.028 | 0.154 | 13.51 | 0.705 | 0.071 | 0 | 84.352 | 0 | 0 | 0.699 | 0.013 | 0 | 99.532 | 0.044 | 0.229 | 49.622 | 0.77 | 0.066 | 0 | 47.947 | 0 | 0 | 1.295 | 0.027 | 0 | 100
Neuras | NH2 | Galenit |  | 0 | 0.006 | 13.462 | 0.277 | 0.078 | 0 | 84.144 | 0.027 | 0 | 0.673 | 0.113 | 0.126 | 98.906 | 0 | 0.008 | 49.752 | 0.304 | 0.072 | 0 | 48.124 | 0.016 | 0 | 1.255 | 0.239 | 0.228 | 99.998
Neuras | NH2 | Galenit |  | 0.034 | 0 | 13.424 | 7.795 | 0.158 | 0 | 76.022 | 0 | 0 | 0.776 | 0.181 | 0 | 98.39 | 0.052 | 0 | 47.847 | 8.259 | 0.142 | 0 | 41.934 | 0 | 0 | 1.396 | 0.37 | 0 | 100
Neuras | NH2 | Galenit |  | 0.081 | 0 | 13.808 | 2.902 | 0.007 | 0 | 78.402 | 0.123 | 3.727 | 0 | 0 | 0.113 | 99.163 | 0.126 | 0 | 50.233 | 3.139 | 0.006 | 0 | 44.142 | 0.073 | 2.08 | 0 | 0 | 0.201 | 100
Neuras | NH2 | Galenit |  | 0 | 0 | 13.401 | 2.771 | 0.02 | 0 | 76.329 | 0.19 | 2.677 | 1.666 | 0.073 | 0 | 97.127 | 0 | 0 | 48.968 | 3.01 | 0.019 | 0 | 43.164 | 0.113 | 1.501 | 3.072 | 0.154 | 0 | 100.001
Neuras | NH2 | Galenit |  | 0 | 0 | 13.938 | 1.772 | 0 | 0 | 76.637 | 0 | 3.373 | 3.116 | 0.166 | 0.016 | 99.018 | 0 | 0 | 48.875 | 1.847 | 0 | 0 | 41.588 | 0 | 1.815 | 5.514 | 0.334 | 0.027 | 100
Neuras | NH2 | Galenit |  | 0.024 | 0 | 13.466 | 0.763 | 0 | 0 | 82.226 | 0.017 | 0 | 0.148 | 0.135 | 0 | 96.779 | 0.039 | 0 | 50.656 | 0.853 | 0 | 0 | 47.869 | 0.01 | 0 | 0.28 | 0.292 | 0 | 99.999
Neuras | NH2 | Galenit |  | 0.005 | 0.122 | 13.746 | 1.832 | 0.074 | 0 | 79.996 | 0.011 | 1.128 | 0.443 | 0.072 | 0 | 97.429 | 0.008 | 0.182 | 50.572 | 2.004 | 0.069 | 0 | 45.547 | 0.007 | 0.637 | 0.822 | 0.152 | 0 | 100
Neuras | NH2 | Galenit |  | 0 | 0.032 | 13.546 | 2.425 | 0.154 | 0 | 80.558 | 0.065 | 2.453 | 0.27 | 0.024 | 0.022 | 99.549 | 0 | 0.048 | 49.559 | 2.638 | 0.142 | 0 | 45.61 | 0.038 | 1.377 | 0.498 | 0.051 | 0.039 | 100
Neuras | NH2 | Galenit |  | 0 | 0.015 | 13.802 | 2.251 | 0.135 | 0 | 80.389 | 0.084 | 2.177 | 0.131 | 0.027 | 0 | 99.011 | 0 | 0.023 | 50.407 | 2.444 | 0.124 | 0 | 45.435 | 0.05 | 1.22 | 0.241 | 0.057 | 0 | 100.001
Neuras | NH2 | Galenit |  | 0 | 0.059 | 13.5 | 2.196 | 0 | 0 | 80.205 | 0 | 2.216 | 0.108 | 0.059 | 0 | 98.343 | 0 | 0.089 | 49.968 | 2.416 | 0 | 0 | 45.941 | 0 | 1.258 | 0.202 | 0.125 | 0 | 99.999
Neuras | NH2 | Galenit |  | 0.037 | 0.014 | 13.802 | 2.508 | 0.037 | 0 | 79.163 | 0.046 | 3.28 | 0.091 | 0 | 0 | 98.978 | 0.057 | 0.02 | 50.398 | 2.722 | 0.034 | 0 | 44.735 | 0.027 | 1.838 | 0.168 | 0 | 0 | 99.999
Neuras | NH2 | Galenit |  | 0 | 0 | 13.584 | 2.188 | 0.03 | 0 | 80.225 | 0.18 | 2.365 | 0.056 | 0 | 0 | 98.628 | 0 | 0 | 50.167 | 2.402 | 0.028 | 0 | 45.85 | 0.108 | 1.34 | 0.105 | 0 | 0 | 100
Neuras | NH2 | Galenit |  | 0 | 0.106 | 13.739 | 0.772 | 0.103 | 0 | 83.024 | 0.159 | 1.402 | 1.161 | 0.624 | 0.62 | 101.71 | 0 | 0.151 | 48.42 | 0.809 | 0.091 | 0 | 45.281 | 0.091 | 0.758 | 2.064 | 1.263 | 1.072 | 100
Neuras | NH2 | Galenit |  | 0 | 0.068 | 13.374 | 0.616 | 0.067 | 0 | 84.031 | 0 | 0 | 0.548 | 0.048 | 0.054 | 98.806 | 0 | 0.103 | 49.65 | 0.679 | 0.063 | 0 | 48.277 | 0 | 0 | 1.027 | 0.102 | 0.099 | 100
Neuras | NH2 | Galenit |  | 0 | 0.02 | 13.839 | 2.355 | 0.101 | 0 | 80.882 | 0.045 | 1.851 | 1.073 | 0.028 | 0 | 100.194 | 0 | 0.03 | 49.532 | 2.506 | 0.091 | 0 | 44.802 | 0.026 | 1.016 | 1.938 | 0.058 | 0 | 99.999
Neuras | NH2 | Galenit |  | 0 | 0.045 | 14.007 | 1.147 | 0 | 0 | 84.823 | 0 | 0.143 | 0.275 | 0 | 0 | 100.44 | 0 | 0.066 | 50.651 | 1.233 | 0 | 0 | 47.469 | 0 | 0.079 | 0.501 | 0 | 0 | 99.999
Neuras | NH2 | Galenit |  | 0 | 0.07 | 13.637 | 1.38 | 0.083 | 0 | 81.583 | 0.181 | 2.364 | 1.17 | 0.574 | 0.002 | 101.044 | 0 | 0.102 | 48.643 | 1.463 | 0.075 | 0 | 45.034 | 0.105 | 1.294 | 2.106 | 1.175 | 0.004 | 100.001
Neuras | NH2 | Galenit |  | 0 | 0.058 | 13.666 | 1.06 | 0.144 | 0 | 82.062 | 0 | 1.832 | 0.976 | 0.52 | 0.087 | 100.405 | 0 | 0.085 | 49.06 | 1.132 | 0.13 | 0 | 45.593 | 0 | 1.009 | 1.768 | 1.071 | 0.153 | 100.001
Neuras | NH2 | Galenit |  | 0 | 0.086 | 13.593 | 0.437 | 0.018 | 0 | 83.35 | 0.079 | 0.619 | 1.316 | 0.757 | 0.042 | 100.297 | 0 | 0.125 | 48.739 | 0.466 | 0.016 | 0 | 46.251 | 0.046 | 0.341 | 2.382 | 1.559 | 0.075 | 100
Neuras | NH2 | Galenit |  | 0 | 0.099 | 13.624 | 1.166 | 0.085 | 0 | 80.476 | 0 | 2.225 | 1.273 | 0.827 | 0.085 | 99.86 | 0 | 0.143 | 48.681 | 1.238 | 0.077 | 0 | 44.5 | 0 | 1.22 | 2.295 | 1.697 | 0.149 | 100
Neuras | NH2 | Galenit |  | 0.064 | 0.068 | 13.618 | 0.669 | 0.023 | 0 | 82.535 | 0.012 | 1.66 | 0.873 | 0.403 | 0 | 99.925 | 0.099 | 0.101 | 49.378 | 0.721 | 0.021 | 0 | 46.314 | 0.007 | 0.923 | 1.598 | 0.838 | 0 | 100
Neuras | NH2 | Galenit |  | 0 | 0.009 | 13.748 | 0.911 | 0.085 | 0 | 83.401 | 0 | 1.439 | 1.483 | 0.922 | 0 | 101.998 | 0 | 0.014 | 48.324 | 0.952 | 0.075 | 0 | 45.367 | 0 | 0.776 | 2.631 | 1.86 | 0 | 99.999
Neuras | NH2 | Galenit |  | 0 | 0 | 13.541 | 0.979 | 0.2 | 0 | 79.941 | 0.033 | 2.985 | 0.914 | 0.63 | 0.06 | 99.283 | 0 | 0 | 49.116 | 1.056 | 0.183 | 0 | 44.874 | 0.019 | 1.661 | 1.672 | 1.313 | 0.106 | 100
Neuras | NH2 | Galenit |  | 0.053 | 0 | 13.607 | 0.196 | 0 | 0 | 79.519 | 0 | 2.73 | 1.719 | 1.763 | 0 | 99.587 | 0.08 | 0 | 48.094 | 0.206 | 0 | 0 | 43.496 | 0 | 1.48 | 3.065 | 3.578 | 0 | 99.999
Neuras | NH2 | Galenit |  | 0 | 0.073 | 13.459 | 0.831 | 0.083 | 0 | 83.233 | 0.048 | 1.306 | 0.729 | 0.305 | 0.046 | 100.113 | 0 | 0.107 | 49.101 | 0.901 | 0.076 | 0 | 46.992 | 0.028 | 0.731 | 1.342 | 0.64 | 0.082 | 100
Neuras | NH2 | Galenit |  | 0.028 | 0 | 13.453 | 0.271 | 0 | 0 | 85.319 | 0 | 0 | 0.836 | 0.209 | 0.132 | 100.248 | 0.045 | 0 | 49.177 | 0.294 | 0 | 0 | 48.267 | 0 | 0 | 1.541 | 0.439 | 0.237 | 100
Neuras | NH2 | Galenit |  | 0 | 0.008 | 12.671 | 1.985 | 0.08 | 0 | 77.466 | 0 | 1.063 | 1.635 | 0.581 | 0.015 | 95.504 | 0 | 0.013 | 47.632 | 2.218 | 0.076 | 0 | 45.065 | 0 | 0.613 | 3.101 | 1.254 | 0.028 | 100
Neuras | NH2 | Galenit |  | 0 | 0.086 | 13.567 | 0.769 | 0 | 0 | 83.359 | 0 | 0 | 0.5 | 0.109 | 0 | 98.39 | 0 | 0.129 | 50.164 | 0.846 | 0 | 0 | 47.697 | 0 | 0 | 0.933 | 0.232 | 0 | 100.001
Neuras | NH2 | Galenit |  | 0 | 0.025 | 13.531 | 1.333 | 0.023 | 0 | 85.269 | 0.038 | 0 | 1.352 | 0.199 | 0 | 101.77 | 0 | 0.037 | 48.425 | 1.418 | 0.02 | 0 | 47.226 | 0.022 | 0 | 2.442 | 0.409 | 0 | 99.999
Neuras | NH2 | Galenit |  | 0 | 0 | 13.257 | 0.332 | 0 | 0 | 86.169 | 0 | 0 | 0.744 | 0.116 | 0 | 100.618 | 0 | 0 | 48.859 | 0.364 | 0 | 0 | 49.146 | 0 | 0 | 1.384 | 0.246 | 0 | 99.999
Neuras | NH2 | Galenit |  | 0.022 | 0.084 | 13.893 | 0.704 | 0.057 | 0 | 80.295 | 0.108 | 2.219 | 3.209 | 0 | 0.048 | 100.639 | 0.033 | 0.119 | 48.6 | 0.732 | 0.05 | 0 | 43.467 | 0.061 | 1.191 | 5.664 | 0 | 0.083 | 100
Neuras | NH2 | Galenit |  | 0 | 0.035 | 13.684 | 1.014 | 0.026 | 0 | 82.852 | 0 | 0.383 | 0.55 | 0 | 0 | 98.544 | 0 | 0.053 | 50.374 | 1.11 | 0.024 | 0 | 47.201 | 0 | 0.216 | 1.022 | 0 | 0 | 100
Neuras | NH2 | Galenit |  | 0.036 | 0 | 13.388 | 0.736 | 0.159 | 0 | 83.766 | 0.102 | 0.182 | 0.491 | 0.031 | 0 | 98.891 | 0.058 | 0 | 49.703 | 0.812 | 0.148 | 0 | 48.127 | 0.062 | 0.104 | 0.92 | 0.066 | 0 | 100
Neuras | NH2 | Galenit |  | 0 | 0.059 | 13.385 | 0.452 | 0.08 | 0 | 85.836 | 0.022 | 0 | 0.609 | 0.003 | 0 | 100.446 | 0 | 0.089 | 49.282 | 0.495 | 0.074 | 0 | 48.909 | 0.013 | 0 | 1.131 | 0.006 | 0 | 99.999
Neuras | NH2 | Galenit |  | 0.008 | 0 | 13.632 | 0.711 | 0.072 | 0 | 84.421 | 0 | 0.081 | 0.534 | 0.02 | 0.021 | 99.5 | 0.013 | 0 | 50.055 | 0.776 | 0.067 | 0 | 47.974 | 0 | 0.045 | 0.989 | 0.043 | 0.038 | 100
Neuras | NH2 | Galenit |  | 0 | 0.02 | 13.646 | 0.558 | 0 | 0 | 85.323 | 0.115 | 0 | 0.297 | 0.013 | 0.101 | 100.073 | 0 | 0.03 | 50.076 | 0.609 | 0 | 0 | 48.456 | 0.069 | 0 | 0.551 | 0.028 | 0.182 | 100.001
Neuras | NH2 | Galenit |  | 0 | 0 | 12.993 | 0.349 | 0.069 | 0 | 83.194 | 0 | 0 | 0.18 | 0 | 0.093 | 96.878 | 0 | 0 | 49.732 | 0.397 | 0.067 | 0 | 49.282 | 0 | 0 | 0.347 | 0 | 0.175 | 100
Neuras | NH2 | Galenit |  | 0 | 0 | 13.409 | 0.64 | 0.113 | 0 | 85.902 | 0.044 | 0 | 0.364 | 0.023 | 0 | 100.495 | 0 | 0 | 49.432 | 0.702 | 0.104 | 0 | 49.01 | 0.027 | 0 | 0.678 | 0.048 | 0 | 100.001
Neuras | NH2 | Galenit |  | 0.011 | 0.032 | 13.559 | 0.899 | 0.007 | 0 | 84.523 | 0 | 0.073 | 0.538 | 0 | 0 | 99.642 | 0.018 | 0.047 | 49.833 | 0.982 | 0.007 | 0 | 48.074 | 0 | 0.041 | 0.998 | 0 | 0 | 100
Neuras | NH2 | Galenit |  | 0 | 0 | 13.713 | 1.742 | 0.164 | 0 | 70.905 | 0.084 | 6.557 | 4.175 | 0.136 | 0 | 97.476 | 0 | 0 | 48.201 | 1.821 | 0.145 | 0 | 38.57 | 0.048 | 3.536 | 7.405 | 0.274 | 0 | 100
Neuras | NH2 | Galenit |  | 0.068 | 0.031 | 13.517 | 0.92 | 0.09 | 0 | 83.945 | 0 | 0.35 | 1.427 | 0.01 | 0 | 100.358 | 0.105 | 0.045 | 48.931 | 0.99 | 0.082 | 0 | 47.025 | 0 | 0.194 | 2.607 | 0.02 | 0 | 99.999
Neuras | NH2 | Galenit |  | 0 | 0.021 | 13.132 | 0.771 | 0.01 | 0 | 83.531 | 0 | 0.019 | 1.14 | 0 | 0.071 | 98.695 | 0 | 0.032 | 48.796 | 0.852 | 0.009 | 0 | 48.034 | 0 | 0.011 | 2.137 | 0 | 0.129 | 100
Neuras | NH2 | Galenit |  | 0 | 0.022 | 12.786 | 0.37 | 0.011 | 0 | 83.28 | 0.251 | 0 | 0.194 | 0.025 | 0.004 | 96.943 | 0 | 0.035 | 49.27 | 0.424 | 0.01 | 0 | 49.662 | 0.157 | 0 | 0.378 | 0.055 | 0.007 | 99.998
Neuras | NH2 | Galenit |  | 0 | 0.004 | 13.335 | 0.607 | 0.052 | 0 | 83.449 | 0 | 0 | 0.77 | 0 | 0 | 98.217 | 0 | 0.006 | 49.696 | 0.672 | 0.049 | 0 | 48.129 | 0 | 0 | 1.449 | 0 | 0 | 100.001
Neuras | NH2 | Galenit |  | 0.015 | 0 | 13.87 | 0.689 | 0.094 | 0 | 83.654 | 0 | 0.408 | 1.709 | 0 | 0 | 100.439 | 0.022 | 0 | 49.58 | 0.732 | 0.085 | 0 | 46.276 | 0 | 0.224 | 3.082 | 0 | 0 | 100.001
Neuras | NH2 | Galenit |  | 0.004 | 0 | 14.047 | 0.714 | 0 | 0 | 79.92 | 0.092 | 1.621 | 2.578 | 0 | 0 | 98.976 | 0.006 | 0 | 49.824 | 0.752 | 0 | 0 | 43.868 | 0.053 | 0.882 | 4.615 | 0 | 0 | 100
Neuras | NH2 | Galenit |  | 0 | 0.037 | 13.624 | 1.406 | 0.214 | 0 | 81.324 | 0 | 0.913 | 0 | 0 | 0.066 | 97.584 | 0 | 0.055 | 50.706 | 1.556 | 0.2 | 0 | 46.841 | 0 | 0.521 | 0 | 0 | 0.121 | 100
Neuras | NH2 | Galenit |  | 0 | 0 | 13.435 | 1.748 | 0.18 | 0 | 80.846 | 0.147 | 1.845 | 0.128 | 0 | 0 | 98.329 | 0 | 0 | 49.975 | 1.933 | 0.169 | 0 | 46.541 | 0.089 | 1.053 | 0.24 | 0 | 0 | 100
Neuras | NH2 | Galenit |  | 0 | 0.065 | 13.675 | 1.984 | 0.107 | 0 | 80.691 | 0 | 1.664 | 0.077 | 0 | 0.002 | 98.265 | 0 | 0.097 | 50.461 | 2.176 | 0.099 | 0 | 46.078 | 0 | 0.942 | 0.144 | 0 | 0.003 | 100
Neuras | NH2 | Galenit |  | 0.056 | 0 | 13.274 | 1.944 | 0.116 | 0 | 81.007 | 0.078 | 1.933 | 0.093 | 0.011 | 0.042 | 98.554 | 0.089 | 0 | 49.484 | 2.154 | 0.108 | 0 | 46.734 | 0.047 | 1.106 | 0.175 | 0.024 | 0.077 | 99.998
Neuras | NH2 | Galenit |  | 0 | 0 | 13.38 | 2.767 | 0.075 | 0 | 78.412 | 0 | 3.67 | 0.083 | 0 | 0 | 98.387 | 0 | 0 | 49.627 | 3.05 | 0.07 | 0 | 45.009 | 0 | 2.088 | 0.155 | 0 | 0 | 99.999
Neuras | NH2 | Galenit |  | 0.001 | 0.01 | 13.751 | 2.581 | 0.254 | 0 | 78.928 | 0 | 2.855 | 0.129 | 0.018 | 0.052 | 98.579 | 0.001 | 0.015 | 50.297 | 2.806 | 0.234 | 0 | 44.676 | 0 | 1.602 | 0.238 | 0.039 | 0.093 | 100.001
Neuras | NH2 | Galenit |  | 0.068 | 0 | 13.467 | 2.98 | 0.029 | 0 | 78.497 | 0.021 | 3.835 | 0.077 | 0 | 0 | 98.974 | 0.108 | 0 | 49.569 | 3.261 | 0.027 | 0 | 44.714 | 0.013 | 2.166 | 0.143 | 0 | 0 | 100.001
Neuras | NH2 | Galenit |  | 0 | 0.027 | 13.321 | 2.145 | 0.143 | 0 | 79.663 | 0 | 2.085 | 0.032 | 0 | 0 | 97.416 | 0 | 0.041 | 49.949 | 2.39 | 0.135 | 0 | 46.225 | 0 | 1.199 | 0.061 | 0 | 0 | 100
Neuras | NH2 | Galenit |  | 0.003 | 0.126 | 13.476 | 0.97 | 0.025 | 0 | 83.709 | 0.064 | 0.175 | 0.122 | 0.026 | 0 | 98.696 | 0.004 | 0.191 | 50.113 | 1.072 | 0.024 | 0 | 48.173 | 0.039 | 0.1 | 0.229 | 0.055 | 0 | 100
Neuras | NH2B | Galenit |  | 0 | 0 | 13.927 | 4.801 | 0.117 | 0 | 79.146 | 0 | 2.383 | 0.446 | 0.117 | 0 | 100.937 | 0 | 0 | 49.23 | 5.045 | 0.104 | 0 | 43.296 | 0 | 1.293 | 0.796 | 0.238 | 0 | 100.002
Neuras | MH2A | Galenit |  | 0.023 | 0.037 | 13.553 | 5.322 | 0 | 0 | 74.685 | 0 | 6.895 | 0.066 | 0.069 | 0.056 | 100.706 | 0.036 | 0.054 | 48.618 | 5.675 | 0 | 0 | 41.462 | 0 | 3.795 | 0.12 | 0.142 | 0.098 | 100
Neuras | NH2A | Galenit |  | 0 | 0.038 | 13.212 | 1.938 | 0.132 | 0 | 80.467 | 0.1 | 2.127 | 0 | 0.065 | 0 | 98.079 | 0 | 0.058 | 49.538 | 2.16 | 0.124 | 0 | 46.693 | 0.061 | 1.224 | 0 | 0.141 | 0 | 99.999
Neuras | NH2A | Galenit |  | 0.045 | 0 | 13.455 | 1.523 | 0.072 | 0 | 81.619 | 0 | 1.045 | 0.202 | 0 | 0 | 97.961 | 0.072 | 0 | 50.133 | 1.687 | 0.067 | 0 | 47.063 | 0 | 0.598 | 0.379 | 0 | 0 | 99.999
Neuras | NH2A | Galenit/matildit |  | 0 | 0 | 13.623 | 3.47 | 0.05 | 0 | 72.713 | 0.003 | 7.728 | 0.135 | 0 | 0.017 | 97.739 | 0 | 0 | 50.117 | 3.795 | 0.047 | 0 | 41.397 | 0.002 | 4.362 | 0.251 | 0 | 0.031 | 100.002
Neuras | NH2A | Matildit/Galenit |  | 0 | 0.025 | 15.4 | 18.694 | 0.132 | 0 | 30.765 | 0.001 | 33.712 | 0.044 | 0 | 0 | 98.773 | 0 | 0.033 | 49.747 | 17.95 | 0.107 | 0 | 15.38 | 0 | 16.709 | 0.072 | 0 | 0 | 99.998
Neuras | NH2A | Matildit/Galenit |  | 0 | 0.059 | 15.699 | 23.671 | 0.151 | 0 | 15.996 | 0.215 | 43.148 | 0.031 | 0.031 | 0 | 99.001 | 0 | 0.075 | 49.119 | 22.015 | 0.119 | 0 | 7.745 | 0.11 | 20.713 | 0.049 | 0.056 | 0 | 100.001
Neuras | NH2A | Matildit/Galenit |  | 0 | 0.081 | 14.756 | 14.893 | 0.166 | 0 | 40.679 | 0.043 | 27.626 | 0.021 | 0.024 | 0 | 98.289 | 0 | 0.111 | 49.479 | 14.844 | 0.14 | 0 | 21.108 | 0.024 | 14.212 | 0.036 | 0.046 | 0 | 100
Neuras | NH2A | Matildit/Galenit |  | 0 | 0.065 | 15.821 | 21.431 | 0 | 0 | 22.442 | 0.146 | 38.275 | 0.025 | 0.012 | 0 | 98.217 | 0 | 0.084 | 50.057 | 20.155 | 0 | 0 | 10.988 | 0.075 | 18.58 | 0.039 | 0.021 | 0 | 99.999
Neuras | NH2A | Matildit/Galenit |  | 0 | 0.062 | 16.11 | 21.859 | 0.093 | 0 | 14.158 | 0.031 | 46.426 | 0.361 | 0.018 | 0.05 | 99.168 | 0 | 0.078 | 50.043 | 20.183 | 0.073 | 0 | 6.806 | 0.016 | 22.127 | 0.566 | 0.031 | 0.077 | 100
Neuras | NH2A | Matildit |  | 0 | 0.084 | 15.553 | 25.8 | 0.184 | 0 | 0.453 | 0 | 51.543 | 1.451 | 0.07 | 0.008 | 95.146 | 0 | 0.107 | 48.516 | 23.923 | 0.144 | 0 | 0.219 | 0 | 24.669 | 2.284 | 0.126 | 0.012 | 100
Neuras | NH2A | Matildit |  | 0 | 0.091 | 16.283 | 28.387 | 0.039 | 0 | 0 | 0 | 52.618 | 0 | 0.039 | 0.13 | 97.587 | 0 | 0.112 | 49.451 | 25.626 | 0.03 | 0 | 0 | 0 | 24.519 | 0 | 0.068 | 0.194 | 100
Neuras | NH2A | Matildit |  | 0 | 0.001 | 16.335 | 28.634 | 0.035 | 0 | 0.037 | 0 | 54.13 | 0.077 | 0 | 0 | 99.249 | 0 | 0.001 | 49.193 | 25.633 | 0.027 | 0 | 0.017 | 0 | 25.012 | 0.117 | 0 | 0 | 100
Neuras | NH2A | Matildit |  | 0 | 0 | 16.318 | 27.6 | 0.028 | 0 | 3.529 | 0.023 | 51.96 | 0 | 0 | 0 | 99.458 | 0 | 0 | 49.371 | 24.822 | 0.022 | 0 | 1.652 | 0.011 | 24.121 | 0 | 0 | 0 | 99.999
Neuras | NH2A | Matildit |  | 0 | 0.083 | 16.676 | 24.414 | 0.04 | 0 | 5.245 | 0.057 | 51.479 | 1.254 | 0.047 | 0.175 | 99.47 | 0 | 0.101 | 49.865 | 21.7 | 0.03 | 0 | 2.427 | 0.028 | 23.618 | 1.893 | 0.081 | 0.257 | 100
Neuras | NH2A | Matildit |  | 0 | 0.097 | 15.774 | 25.735 | 0.001 | 0 | 7.573 | 0 | 48.271 | 0.047 | 0.029 | 0 | 97.527 | 0 | 0.123 | 49.169 | 23.844 | 0.001 | 0 | 3.653 | 0 | 23.085 | 0.074 | 0.052 | 0 | 100.001
Neuras | NH2A | Matildit |  | 0 | 0.11 | 16.354 | 28.806 | 0.058 | 0 | 0.143 | 0.061 | 52.939 | 0.056 | 0 | 0.039 | 98.566 | 0 | 0.134 | 49.294 | 25.808 | 0.044 | 0 | 0.067 | 0.03 | 24.482 | 0.085 | 0 | 0.057 | 100.001
Neuras | NH2A | Matildit |  | 0 | 0.02 | 15.876 | 29.064 | 0.053 | 0 | 0.044 | 0.085 | 52.903 | 0.072 | 0.002 | 0 | 98.119 | 0 | 0.025 | 48.533 | 26.41 | 0.041 | 0 | 0.021 | 0.043 | 24.813 | 0.111 | 0.004 | 0 | 100.001
Neuras | NH2A | Matildit |  | 0 | 0.106 | 16.139 | 26.108 | 0.122 | 0 | 7.891 | 0.129 | 48.776 | 0.094 | 0.049 | 0 | 99.414 | 0 | 0.131 | 49.243 | 23.678 | 0.093 | 0 | 3.726 | 0.064 | 22.833 | 0.145 | 0.086 | 0 | 99.999
Neuras | NH2A | MatilditArgentit/Akanthit |  | 0 | 0.125 | 15.409 | 45.21 | 0.147 | 0 | 3.813 | 0 | 33.073 | 1.771 | 0.143 | 0 | 99.691 | 0 | 0.142 | 43.313 | 37.775 | 0.104 | 0 | 1.659 | 0 | 14.264 | 2.512 | 0.231 | 0 | 100
Neuras | NH2 | Argentit/Akanthit |  | 0.028 | 0.064 | 12.333 | 81.368 | 0.067 | 0 | 0.024 | 2.243 | 0.315 | 0.856 | 0.141 | 0.032 | 97.471 | 0.032 | 0.069 | 32.87 | 64.463 | 0.045 | 0 | 0.01 | 0.973 | 0.129 | 1.151 | 0.216 | 0.042 | 100
Neuras | NH2A | Argentit/Akanthit |  | 0.017 | 0.247 | 11.991 | 76.81 | 0.153 | 0 | 0.291 | 0 | 0.348 | 0.515 | 0.114 | 0.007 | 90.493 | 0.02 | 0.283 | 33.877 | 64.505 | 0.108 | 0 | 0.127 | 0 | 0.151 | 0.734 | 0.184 | 0.01 | 99.999
Neuras | NH2A | Argentit/Akanthit |  | 0 | 0.464 | 11.44 | 78.053 | 0.146 | 0 | 1.077 | 0.105 | 1.351 | 1.162 | 0.183 | 0.021 | 94.002 | 0 | 0.524 | 31.814 | 64.52 | 0.102 | 0 | 0.463 | 0.048 | 0.577 | 1.631 | 0.293 | 0.029 | 100.001
Neuras | NH2 | Argentit/Akanthit/Aikinit |  | 0 | 0 | 12.636 | 70.141 | 0.121 | 0 | 7.308 | 1.917 | 7.948 | 2.152 | 0.33 | 0.116 | 102.669 | 0 | 0 | 33.686 | 55.583 | 0.081 | 0 | 3.015 | 0.832 | 3.251 | 2.895 | 0.505 | 0.151 | 99.999
Neuras | NH2A | Argentit/Akanthit/Aikinit |  | 0 | 0.094 | 15.234 | 15.582 | 0.087 | 0 | 27.573 | 0 | 26.064 | 10.242 | 0.094 | 0 | 94.97 | 0 | 0.115 | 45.591 | 13.862 | 0.065 | 0 | 12.77 | 0 | 11.968 | 15.468 | 0.161 | 0 | 100
Neuras | NH2A | Argentit/Akanthit/Galenit ? |  | 0.018 | 0 | 14.617 | 26.994 | 0.142 | 0 | 58.191 | 0.008 | 0 | 0.563 | 0.728 | 0 | 101.261 | 0.024 | 0 | 45.123 | 24.77 | 0.11 | 0 | 27.8 | 0.004 | 0 | 0.877 | 1.291 | 0 | 99.999
Neuras | NH2A | Argentit/Akanthit/Berryite ? |  | 0 | 0.16 | 11.878 | 54.746 | 0.129 | 0 | 5.437 | 0 | 17.255 | 1.57 | 7.494 | 0 | 98.669 | 0 | 0.176 | 32.25 | 44.182 | 0.088 | 0 | 2.284 | 0 | 7.188 | 2.151 | 11.681 | 0 | 100
Neuras | NH2A | Argentit/Akanthit/Berryite ? |  | 0 | 0.048 | 13.978 | 40.271 | 0.137 | 0 | 11.469 | 0 | 23.45 | 3.621 | 5.7 | 0.168 | 98.842 | 0 | 0.053 | 38.235 | 32.744 | 0.094 | 0 | 4.855 | 0 | 9.842 | 4.999 | 8.952 | 0.225 | 99.999
Neuras | NH2 | Wittichenit/Matildit |  | 0 | 0 | 20.072 | 12.397 | 0.077 | 0 | 0 | 0 | 40.443 | 25.763 | 0.662 | 0 | 99.414 | 0 | 0 | 46.289 | 8.498 | 0.045 | 0 | 0 | 0 | 14.31 | 29.981 | 0.877 | 0 | 100
Neuras | NH2A | Matildit/Wittichenit/Galenit |  | 0 | 0.025 | 16.533 | 18.878 | 0.066 | 0 | 21.156 | 0 | 41.031 | 1.637 | 0.01 | 0 | 99.336 | 0 | 0.031 | 50.758 | 17.227 | 0.051 | 0 | 10.051 | 0 | 19.327 | 2.536 | 0.017 | 0 | 99.998
Neuras | NH2A | Matildit/Wittichenit/Galenit |  | 0 | 0 | 16.431 | 24.179 | 0.081 | 0 | 10.51 | 0.073 | 45.205 | 2.43 | 0 | 0 | 98.909 | 0 | 0 | 49.138 | 21.493 | 0.061 | 0 | 4.864 | 0.035 | 20.742 | 3.667 | 0 | 0 | 100
Neuras | NH2A | Matildit/Wittichenit/Galenit |  | 0 | 0.102 | 16.871 | 16.904 | 0.054 | 0 | 18.253 | 0 | 41.989 | 5.313 | 0.033 | 0.144 | 99.663 | 0 | 0.122 | 49.637 | 14.784 | 0.04 | 0 | 8.311 | 0 | 18.955 | 7.888 | 0.056 | 0.208 | 100.001
Neuras | NH2A | Matildit/Wittichenit/Galenit |  | 0 | 0.024 | 16.53 | 20.388 | 0.198 | 0 | 13.518 | 0 | 43.826 | 3.596 | 0.039 | 0 | 98.119 | 0 | 0.029 | 49.636 | 18.198 | 0.149 | 0 | 6.282 | 0 | 20.191 | 5.448 | 0.067 | 0 | 100
Neuras | NH2A | Matildit/Wittichenit/Galenit |  | 0 | 0 | 16.586 | 18.62 | 0 | 0 | 16.689 | 0 | 41.924 | 3.999 | 0.024 | 0.025 | 97.867 | 0 | 0 | 49.987 | 16.681 | 0 | 0 | 7.784 | 0 | 19.386 | 6.083 | 0.042 | 0.037 | 100
Neuras | NH2A | Matildit/Wittichenit/Galenit |  | 0 | 0.054 | 16.6 | 17.114 | 0 | 0 | 17.416 | 0 | 43.845 | 4.158 | 0.066 | 0 | 99.253 | 0 | 0.066 | 49.898 | 15.292 | 0 | 0 | 8.102 | 0 | 20.222 | 6.307 | 0.113 | 0 | 100
Neuras | NH2A | Matildit/Wittichenit/Galenit |  | 0 | 0.044 | 16.706 | 17.149 | 0.153 | 0 | 17.415 | 0.058 | 41.972 | 5.657 | 0 | 0 | 99.154 | 0 | 0.053 | 49.34 | 15.055 | 0.113 | 0 | 7.96 | 0.028 | 19.02 | 8.431 | 0 | 0 | 100
Neuras | NH2A | Matildit/Wittichenit/Galenit |  | 0 | 0.108 | 16.868 | 19.494 | 0.074 | 0 | 15.541 | 0.064 | 42.308 | 4.513 | 0.03 | 0 | 99 | 0 | 0.129 | 49.72 | 17.079 | 0.054 | 0 | 7.089 | 0.031 | 19.133 | 6.713 | 0.051 | 0 | 99.999
Neuras | NH2A | Matildit/Wittichenit/Galenit |  | 0 | 0.043 | 16.417 | 24.262 | 0.018 | 0 | 10.385 | 0.179 | 46.55 | 1.073 | 0.025 | 0.171 | 99.123 | 0 | 0.053 | 49.644 | 21.809 | 0.014 | 0 | 4.86 | 0.088 | 21.598 | 1.638 | 0.043 | 0.254 | 100.001
Neuras | NH2B | Wittichenit/Matildit/Galenit |  | 0 | 0.111 | 18.989 | 7.018 | 0.037 | 0 | 9.802 | 0.135 | 36.087 | 26.718 | 0.009 | 0 | 98.906 | 0 | 0.109 | 45.544 | 5.004 | 0.022 | 0 | 3.638 | 0.053 | 13.28 | 32.338 | 0.013 | 0 | 100.001
Neuras | NH2B | Wittichenit/Matildit/Galenit |  | 0 | 0.064 | 20.67 | 10.309 | 0.094 | 0 | 3.607 | 0.05 | 40.441 | 21.645 | 2.526 | 0.63 | 100.036 | 0 | 0.06 | 47.807 | 7.087 | 0.055 | 0 | 1.291 | 0.019 | 14.351 | 25.262 | 3.354 | 0.715 | 100.001
Neuras | NH2 | Wittichenit/Matildit/Galenit |  | 0 | 0.022 | 19.151 | 7.91 | 0 | 0 | 28.288 | 0.2 | 24.371 | 15.172 | 0.704 | 5.189 | 101.007 | 0 | 0.022 | 47.561 | 5.839 | 0 | 0 | 10.872 | 0.081 | 9.286 | 19.014 | 1.003 | 6.321 | 99.999
Neuras | NH2 | Wittichenit/Matildit/Galenit |  | 0 | 0.065 | 14.646 | 11.707 | 0.107 | 0 | 6.686 | 0.132 | 37.539 | 16.91 | 0.439 | 0.009 | 88.24 | 0 | 0.078 | 43.351 | 10.3 | 0.08 | 0 | 3.063 | 0.063 | 17.048 | 25.258 | 0.746 | 0.012 | 99.999
Neuras | NH2 | Wittichenit/Matildit/Galenit |  | 0.037 | 0.017 | 18.121 | 3.473 | 0.089 | 0 | 22.572 | 0 | 29.89 | 24.426 | 0.026 | 0 | 98.651 | 0.04 | 0.018 | 45.738 | 2.606 | 0.057 | 0 | 8.817 | 0 | 11.575 | 31.112 | 0.038 | 0 | 100.001
Neuras | NH2 | Wittichenit/Matildit/Galenit |  | 0 | 0.053 | 18.345 | 2.536 | 0 | 0 | 9.007 | 0 | 38.468 | 27.94 | 0.079 | 0 | 96.428 | 0 | 0.053 | 45.228 | 1.859 | 0 | 0 | 3.437 | 0 | 14.551 | 34.761 | 0.112 | 0 | 100.001
Neuras | NH2A | Wittichenit/Matildit/Galenit |  | 0 | 0 | 16.373 | 8.858 | 0 | 0 | 28.154 | 0.031 | 30.893 | 13.757 | 0.031 | 0.028 | 98.125 | 0 | 0 | 46.671 | 7.505 | 0 | 0 | 12.42 | 0.014 | 13.511 | 19.789 | 0.05 | 0.039 | 99.999
Neuras | NH2A | "Neurasit" |  | 0 | 0 | 18.714 | 29.311 | 0.037 | 0 | 0 | 0 | 40.033 | 11.587 | 0.664 | 0.128 | 100.474 | 0 | 0 | 46.938 | 21.853 | 0.023 | 0 | 0 | 0 | 15.406 | 14.666 | 0.956 | 0.158 | 100
Neuras | NH2A | "Neurasit" |  | 0 | 0.031 | 18.683 | 32.033 | 0.196 | 0 | 0.111 | 0.038 | 38.728 | 10.015 | 0.707 | 0 | 100.542 | 0 | 0.031 | 47.069 | 23.989 | 0.124 | 0 | 0.043 | 0.015 | 14.971 | 12.733 | 1.023 | 0 | 99.998
Neuras | NH2 | "Neurasit" |  | 0 | 0 | 21.177 | 26.254 | 0.023 | 0 | 0.435 | 0 | 31.883 | 13.599 | 5.411 | 0 | 98.782 | 0 | 0 | 48.223 | 17.77 | 0.013 | 0 | 0.153 | 0 | 11.139 | 15.627 | 7.074 | 0 | 99.999
Neuras | NH2A | "Neurasit" |  | 0 | 0.054 | 18.314 | 35.65 | 0.096 | 0 | 0.727 | 0 | 33.601 | 8.71 | 2.864 | 0.042 | 100.058 | 0 | 0.055 | 45.462 | 26.305 | 0.06 | 0 | 0.279 | 0 | 12.797 | 10.911 | 4.081 | 0.051 | 100.001
Neuras | HN2A | "Neurasit" |  | 0 | 0 | 18.03 | 33.003 | 0.035 | 0 | 1.854 | 0.065 | 37.627 | 9.733 | 0.975 | 0 | 101.322 | 0 | 0 | 45.772 | 24.904 | 0.022 | 0 | 0.728 | 0.027 | 14.656 | 12.469 | 1.422 | 0 | 100
Neuras | NH2A | "Neurasit" |  | 0 | 0.029 | 18.682 | 30.083 | 0.109 | 0 | 2.817 | 0 | 37.446 | 9.613 | 0.023 | 0.063 | 98.865 | 0 | 0.03 | 48.226 | 23.083 | 0.07 | 0 | 1.125 | 0 | 14.831 | 12.522 | 0.034 | 0.079 | 100
Neuras | NH2A | "Neurasit" |  | 0 | 0.073 | 17.812 | 31 | 0.03 | 0 | 6.312 | 0.097 | 35.299 | 9.246 | 0.89 | 0 | 100.759 | 0 | 0.077 | 46.086 | 23.841 | 0.019 | 0 | 2.528 | 0.041 | 14.013 | 12.073 | 1.322 | 0 | 100
Neuras | NH2 | "Neurasit" |  | 0.02 | 0.055 | 18.679 | 24.507 | 0.193 | 0 | 8.438 | 0 | 36.079 | 11.303 | 0.183 | 0 | 99.457 | 0.022 | 0.058 | 48.274 | 18.827 | 0.125 | 0 | 3.375 | 0 | 14.306 | 14.741 | 0.272 | 0 | 100
Neuras | NH2A | "Neurasit"(/Galenit) |  | 0 | 0.007 | 18.527 | 27.482 | 0.042 | 0 | 8.737 | 0 | 36.009 | 10.348 | 0.698 | 0 | 101.85 | 0 | 0.007 | 47.252 | 20.835 | 0.027 | 0 | 3.448 | 0 | 14.091 | 13.318 | 1.021 | 0 | 99.999
Neuras | NH2A | "Neurasit"(/Galenit) |  | 0 | 0 | 18.586 | 26.181 | 0.037 | 0 | 10.246 | 0.034 | 34.206 | 10.968 | 0.62 | 0 | 100.878 | 0 | 0 | 47.525 | 19.899 | 0.024 | 0 | 4.054 | 0.014 | 13.42 | 14.153 | 0.91 | 0 | 99.999
Neuras | NH2 | "Neurasit"(/Galenit) |  | 0 | 0.021 | 18.204 | 22.084 | 0.003 | 0 | 12.486 | 0 | 34.211 | 10.14 | 1.761 | 0 | 98.91 | 0 | 0.023 | 47.796 | 17.235 | 0.002 | 0 | 5.073 | 0 | 13.781 | 13.434 | 2.655 | 0 | 99.999
Neuras | NH2 | "Neurasit"(/Galenit) |  | 0 | 0.013 | 18.885 | 23.154 | 0.098 | 0 | 13.482 | 0 | 31.913 | 11.412 | 2.088 | 0.077 | 101.122 | 0 | 0.013 | 47.479 | 17.304 | 0.062 | 0 | 5.245 | 0 | 12.31 | 14.479 | 3.014 | 0.095 | 100.001
Neuras | NH2A | "Neurasit"(/Galenit) |  | 0 | 0 | 18.46 | 25.265 | 0.022 | 0 | 15.387 | 0 | 32.077 | 10.501 | 1.014 | 0.043 | 102.769 | 0 | 0 | 47.115 | 19.167 | 0.014 | 0 | 6.078 | 0 | 12.561 | 13.525 | 1.486 | 0.053 | 99.999
Neuras | NH2A | "Neurasit"(/Galenit) |  | 0 | 0.072 | 20.328 | 18.27 | 0 | 0 | 22.316 | 0 | 21.67 | 13.077 | 6.835 | 0 | 102.568 | 0 | 0.068 | 47.176 | 12.603 | 0 | 0 | 8.015 | 0 | 7.716 | 15.314 | 9.108 | 0 | 100
Neuras | NH2 | "Neurasit"(/Galenit) |  | 0 | 0 | 17.457 | 20.429 | 0.022 | 0 | 22.635 | 0.081 | 29.103 | 9.44 | 0.632 | 0.17 | 99.969 | 0 | 0 | 47.532 | 16.534 | 0.015 | 0 | 9.538 | 0.036 | 12.158 | 12.971 | 0.988 | 0.228 | 100
Neuras | NH2 | "Neurasit"/Galenit |  | 0 | 0 | 17.633 | 19.723 | 0.135 | 0 | 29.078 | 0.076 | 25.955 | 9.118 | 0.867 | 0.079 | 102.664 | 0 | 0 | 47.449 | 15.776 | 0.091 | 0 | 12.109 | 0.033 | 10.716 | 12.382 | 1.34 | 0.105 | 100.001
Neuras | NH2 | "Neurasit"/Galenit |  | 0 | 0.044 | 17.087 | 15.79 | 0.014 | 0 | 34.862 | 0 | 23.871 | 7.807 | 0.262 | 0.029 | 99.766 | 0 | 0.051 | 48.869 | 13.424 | 0.01 | 0 | 15.431 | 0 | 10.475 | 11.268 | 0.431 | 0.041 | 100
Neuras | NH2A | "Neurasit"/Galenit |  | 0 | 0 | 17.277 | 16.045 | 0.155 | 0 | 38.927 | 0.027 | 20.892 | 7.464 | 1.084 | 0.141 | 102.012 | 0 | 0 | 48.291 | 13.331 | 0.109 | 0 | 16.838 | 0.012 | 8.959 | 10.527 | 1.74 | 0.193 | 100
Neuras | NH2A | "Neurasit"/Galenit |  | 0 | 0.02 | 16.122 | 17.619 | 0.181 | 0 | 38.265 | 0.04 | 20.813 | 5.215 | 0 | 0.015 | 98.29 | 0 | 0.024 | 48.598 | 15.788 | 0.137 | 0 | 17.851 | 0.02 | 9.626 | 7.933 | 0 | 0.022 | 99.999
Neuras | NH2A | "Neurasit"/Galenit |  | 0 | 0 | 17.292 | 12.973 | 2.511 | 0 | 43.946 | 0 | 13.731 | 8.61 | 2.797 | 0 | 101.86 | 0 | 0 | 47.197 | 10.526 | 1.722 | 0 | 18.563 | 0 | 5.75 | 11.859 | 4.384 | 0 | 100.001
Neuras | NH2A | "Neurasit"/Galenit |  | 0 | 0.08 | 16.082 | 16.004 | 0.06 | 0 | 51.154 | 0 | 14.453 | 6.33 | 0.572 | 0 | 104.735 | 0 | 0.094 | 46.555 | 13.771 | 0.044 | 0 | 22.918 | 0 | 6.42 | 9.247 | 0.951 | 0 | 100
Neuras | NH2A | "Neurasit"/Galenit |  | 0 | 0.041 | 15.792 | 10.098 | 0.438 | 0 | 51.915 | 0 | 14.617 | 5.645 | 0.019 | 0 | 98.565 | 0 | 0.052 | 49.262 | 9.364 | 0.344 | 0 | 25.062 | 0 | 6.996 | 8.886 | 0.034 | 0 | 100
Neuras | NH2A | "Neurasit"/Galenit |  | 0.019 | 0 | 15.955 | 8.122 | 0.033 | 0 | 59.79 | 0 | 8.204 | 5.995 | 3.977 | 0 | 102.095 | 0.024 | 0 | 46.645 | 7.058 | 0.024 | 0 | 27.05 | 0 | 3.68 | 8.844 | 6.675 | 0 | 100
Neuras | NH2 | "Neurasit"/Galenit |  | 0 | 0.021 | 15.331 | 9.975 | 0 | 0 | 59.229 | 0 | 12.392 | 4.487 | 0.257 | 0 | 101.692 | 0 | 0.027 | 48.234 | 9.329 | 0 | 0 | 28.839 | 0 | 5.982 | 7.124 | 0.465 | 0 | 100
Neuras | NH2A | "Neurasit"/Galenit |  | 0 | 0 | 15.01 | 11.776 | 0.13 | 0 | 57.738 | 0 | 12.411 | 2.909 | 0.012 | 0 | 99.986 | 0 | 0 | 48.643 | 11.344 | 0.106 | 0 | 28.957 | 0 | 6.171 | 4.757 | 0.023 | 0 | 100.001
Neuras | NH2 | "Neurasit"/Galenit |  | 0 | 0 | 14.864 | 10.224 | 0.023 | 0 | 63.204 | 0.054 | 9.088 | 2.17 | 0 | 0 | 99.627 | 0 | 0 | 49.238 | 10.067 | 0.019 | 0 | 32.4 | 0.029 | 4.619 | 3.627 | 0 | 0 | 99.999
Neuras | NH2A | "Neurasit"/Galenit |  | 0 | 0.038 | 14.992 | 8.077 | 0.056 | 0 | 65.102 | 0 | 9.534 | 2.729 | 0.002 | 0.022 | 100.552 | 0 | 0.051 | 49.398 | 7.911 | 0.046 | 0 | 33.197 | 0 | 4.82 | 4.538 | 0.004 | 0.036 | 100.001
Neuras | NH2A | "Neurasit"/Galenit |  | 0.033 | 0 | 14.343 | 8.146 | 0.042 | 0 | 67.997 | 0.153 | 7.93 | 1.917 | 0.022 | 0 | 100.583 | 0.047 | 0 | 48.565 | 8.199 | 0.035 | 0 | 35.631 | 0.084 | 4.12 | 3.276 | 0.043 | 0 | 100
Neuras | NH2A | "Neurasit"/Galenit |  | 0 | 0.049 | 14.569 | 4.679 | 0.14 | 0 | 69.982 | 0 | 6.723 | 2.289 | 0.001 | 0 | 98.432 | 0 | 0.068 | 50.182 | 4.791 | 0.121 | 0 | 37.305 | 0 | 3.553 | 3.978 | 0.002 | 0 | 100
Neuras | NH2A | "Neurasit"/Galenit |  | 0 | 0 | 14.446 | 3.964 | 0.047 | 0 | 71.839 | 0.038 | 6.424 | 3.044 | 0.011 | 0.107 | 99.92 | 0 | 0 | 49.238 | 4.016 | 0.04 | 0 | 37.892 | 0.021 | 3.359 | 5.235 | 0.021 | 0.179 | 100.001
Neuras | NH2A | "Neurasit"/Galenit |  | 0.009 | 0.019 | 14.132 | 6.049 | 0.009 | 0 | 72.528 | 0.062 | 4.657 | 1.615 | 0.024 | 0 | 99.104 | 0.013 | 0.027 | 49.204 | 6.26 | 0.008 | 0 | 39.08 | 0.035 | 2.488 | 2.837 | 0.047 | 0 | 99.999
Neuras | NH2 | ? Hammarit/Galenit ? |  | 0 | 0.024 | 11.808 | 0.115 | 0 | 0 | 31.048 | 0 | 47.183 | 7.222 | 1 | 0.11 | 98.51 | 0 | 0.034 | 41.919 | 0.122 | 0 | 0 | 17.058 | 0 | 25.7 | 12.938 | 2.038 | 0.192 | 100.001
Neuras | NH2 | Chalkopyrit |  | 0.061 | 0.072 | 31.461 | 5.428 | 0 | 0 | 1.911 | 0 | 6.124 | 28.593 | 24.173 | 0 | 97.823 | 0.042 | 0.047 | 50.199 | 2.574 | 0 | 0 | 0.472 | 0 | 1.499 | 23.022 | 22.145 | 0 | 100
Neuras | NH2 | Chalkopyrit |  | 0.098 | 0.078 | 34.712 | 0.084 | 0 | 0 | 0 | 0 | 0 | 33.997 | 29.498 | 0 | 98.467 | 0.061 | 0.046 | 50.379 | 0.036 | 0 | 0 | 0 | 0 | 0 | 24.899 | 24.58 | 0 | 100.001
Neuras | NH2 | Chalkopyrit |  | 0.027 | 0.002 | 31.393 | 0.204 | 0 | 0 | 1.184 | 0 | 7.148 | 34.211 | 23.678 | 0 | 97.847 | 0.018 | 0.001 | 49.357 | 0.095 | 0 | 0 | 0.288 | 0 | 1.724 | 27.143 | 21.374 | 0 | 100
Neuras | NH2 | Chalkopyrit |  | 0.046 | 0.045 | 34.393 | 0.138 | 0 | 0 | 0 | 0 | 0 | 34.275 | 29.821 | 0.024 | 98.742 | 0.028 | 0.026 | 49.916 | 0.059 | 0 | 0 | 0 | 0 | 0 | 25.103 | 24.849 | 0.017 | 99.998
Neuras | NH2 | Chalkopyrit |  | 0 | 0.102 | 34.232 | 0.09 | 0 | 0 | 0 | 0 | 0 | 33.805 | 29.503 | 0.112 | 97.844 | 0 | 0.061 | 50.081 | 0.039 | 0 | 0 | 0 | 0 | 0 | 24.957 | 24.781 | 0.08 | 99.999
Neuras | NH2 | Chalkopyrit |  | 0 | 0.054 | 34.814 | 0.034 | 0.006 | 0 | 0 | 0 | 0 | 33.144 | 28.95 | 0.078 | 97.08 | 0 | 0.032 | 51.023 | 0.015 | 0.002 | 0 | 0 | 0 | 0 | 24.512 | 24.36 | 0.056 | 100
Neuras | NH2 | Chalkopyrit |  | 0.12 | 0.006 | 34.754 | 0.074 | 0 | 0 | 0 | 0 | 0 | 32.62 | 29.102 | 0.089 | 96.765 | 0.075 | 0.004 | 51.076 | 0.033 | 0 | 0 | 0 | 0 | 0 | 24.192 | 24.556 | 0.064 | 100
Neuras | NH2 | Chalkopyrit |  | 0.041 | 0 | 34.736 | 0.053 | 0.05 | 0 | 1.809 | 0 | 0 | 33.352 | 28.503 | 0.019 | 98.563 | 0.026 | 0 | 50.883 | 0.023 | 0.018 | 0 | 0.41 | 0 | 0 | 24.654 | 23.972 | 0.014 | 100
Neuras | NH2 | Chalkopyrit |  | 0 | 0 | 35.242 | 0.078 | 0.066 | 0 | 0 | 0 | 0 | 34.395 | 29.854 | 0 | 99.635 | 0 | 0 | 50.506 | 0.033 | 0.024 | 0 | 0 | 0 | 0 | 24.874 | 24.564 | 0 | 100.001
Neuras | NH2A | Chalkopyrit |  | 0 | 0 | 33.988 | 0.123 | 0 | 0 | 0 | 0 | 0 | 33.108 | 28.003 | 0 | 95.222 | 0 | 0 | 50.873 | 0.055 | 0 | 0 | 0 | 0 | 0 | 25.007 | 24.065 | 0 | 100
Neuras | NH2 | Sphalerit |  | 0 | 0 | 31.669 | 0.627 | 0 | 0 | 2.759 | 0 | 1.428 | 1.774 | 4.596 | 54.293 | 97.146 | 0 | 0 | 50.536 | 0.298 | 0 | 0 | 0.681 | 0 | 0.35 | 1.428 | 4.211 | 42.496 | 100
Neuras | NH2 | Sphalerit |  | 0.02 | 0 | 33.452 | 0.043 | 0 | 0 | 0 | 0 | 0 | 0.306 | 5.701 | 58.875 | 98.397 | 0.013 | 0 | 50.855 | 0.019 | 0 | 0 | 0 | 0 | 0 | 0.235 | 4.976 | 43.902 | 100
Neuras | NH2 | Sphalerit/Sulfosalz ? |  | 0.064 | 0.004 | 28.628 | 2.263 | 0.001 | 0 | 12.774 | 0.205 | 4.204 | 3.866 | 4.012 | 42.856 | 98.877 | 0.048 | 0.003 | 49.996 | 1.175 | 0 | 0 | 3.452 | 0.058 | 1.126 | 3.407 | 4.023 | 36.711 | 99.999
Neuras | NH2 | Pyrit |  | 0 | 0.076 | 52.746 | 0.475 | 0 | 0 | 0 | 0 | 0 | 0.287 | 44.693 | 0.011 | 98.288 | 0 | 0.039 | 66.997 | 0.179 | 0 | 0 | 0 | 0 | 0 | 0.184 | 32.594 | 0.007 | 100
Neuras | NH2 | Pyrit |  | 0 | 0.029 | 53.193 | 0.046 | 0 | 0 | 0 | 0 | 0 | 0.897 | 46.379 | 0 | 100.544 | 0 | 0.015 | 66.243 | 0.017 | 0 | 0 | 0 | 0 | 0 | 0.564 | 33.161 | 0 | 100
Neuras | NH2 | Pyrit |  | 0 | 0.103 | 53.037 | 0 | 0.03 | 0 | 0 | 0 | 0 | 0.306 | 46.211 | 0 | 99.687 | 0 | 0.052 | 66.485 | 0 | 0.009 | 0 | 0 | 0 | 0 | 0.194 | 33.259 | 0 | 99.999
Neuras | NH2 | Pyrit |  | 0.061 | 0 | 52.78 | 0 | 0 | 0 | 0 | 0 | 0 | 0.34 | 46.195 | 0 | 99.376 | 0.033 | 0 | 66.39 | 0 | 0 | 0 | 0 | 0 | 0 | 0.216 | 33.361 | 0 | 100
Neuras | NH2 | Pyrit |  | 0.016 | 0 | 52.898 | 0.063 | 0 | 0 | 0 | 0 | 0 | 0.424 | 46.663 | 0 | 100.064 | 0.009 | 0 | 66.181 | 0.023 | 0 | 0 | 0 | 0 | 0 | 0.268 | 33.519 | 0 | 100
Neuras | NH2A | Pyrit |  | 0.063 | 0 | 52.834 | 0 | 0 | 0 | 0 | 0 | 0 | 0.017 | 45.463 | 0 | 98.377 | 0.034 | 0 | 66.903 | 0 | 0 | 0 | 0 | 0 | 0 | 0.011 | 33.053 | 0 | 100.001
Neuras | NH2A | Pyrit |  | 0 | 0 | 52.327 | 0.072 | 0 | 0 | 0 | 0 | 0 | 0 | 46.053 | 0 | 98.452 | 0 | 0 | 66.414 | 0.027 | 0 | 0 | 0 | 0 | 0 | 0 | 33.559 | 0 | 100
Neuras | NH2A | Pyrit |  | 0.094 | 0 | 51.274 | 0 | 0.064 | 0 | 0 | 0 | 0 | 0.044 | 45.515 | 0.024 | 97.015 | 0.052 | 0 | 66.163 | 0 | 0.021 | 0 | 0 | 0 | 0 | 0.028 | 33.72 | 0.015 | 99.999
Neuras | NH2A | Pyrit |  | 0 | 0.014 | 36.857 | 0 | 0 | 0 | 1.778 | 0 | 0 | 0.017 | 33.164 | 0 | 71.83 | 0 | 0.01 | 65.596 | 0 | 0 | 0 | 0.49 | 0 | 0 | 0.015 | 33.889 | 0 | 100
Neuras | NH2A | Pyrit |  | 0.102 | 0.003 | 51.568 | 0.019 | 0.098 | 0 | 0 | 0 | 0 | 0.069 | 45.729 | 0 | 97.588 | 0.056 | 0.001 | 66.17 | 0.007 | 0.032 | 0 | 0 | 0 | 0 | 0.044 | 33.689 | 0 | 99.999
Neuras | NH2A | Pyrit |  | 0.011 | 0 | 52.396 | 0.023 | 0 | 0 | 0 | 0 | 0 | 0.05 | 45.937 | 0 | 98.417 | 0.006 | 0 | 66.487 | 0.009 | 0 | 0 | 0 | 0 | 0 | 0.032 | 33.467 | 0 | 100.001
Neuras | NH2A | Pyrit |  | 0.129 | 0.032 | 52.089 | 0 | 0.039 | 0 | 0 | 0 | 0 | 0.131 | 46 | 0 | 98.42 | 0.07 | 0.017 | 66.234 | 0 | 0.012 | 0 | 0 | 0 | 0 | 0.084 | 33.582 | 0 | 99.999
Neuras | NH2A | Pyrit |  | 0.111 | 0 | 52.536 | 0 | 0 | 0 | 0 | 0 | 0 | 0.01 | 45.697 | 0 | 98.354 | 0.06 | 0 | 66.649 | 0 | 0 | 0 | 0 | 0 | 0 | 0.007 | 33.284 | 0 | 100
Neuras | NH2A | Pyrit |  | 0.092 | 0.005 | 52.514 | 0.025 | 0 | 0 | 0 | 0 | 0 | 0 | 46.05 | 0 | 98.686 | 0.05 | 0.003 | 66.472 | 0.009 | 0 | 0 | 0 | 0 | 0 | 0 | 33.467 | 0 | 100.001
Neuras | NH2A | Pyrit |  | 0.112 | 0.07 | 52.811 | 0.019 | 0 | 0 | 0 | 0 | 0 | 0.021 | 45.692 | 0.097 | 98.822 | 0.061 | 0.036 | 66.694 | 0.007 | 0 | 0 | 0 | 0 | 0 | 0.013 | 33.13 | 0.06 | 100.001
|  |  |  | Si | Al | Mg | Ti | Mn | Cr | FeO | Fe2O3 | Summe | Si | Al | Mg | Ti | Mn | Cr | FeO | Fe2O3 | Summe
|  |  |  | Gew.% | Gew.% | Gew.% | Gew.% | Gew.% | Gew.% | Gew.% | Gew.% |  | mol% | mol% | mol% | mol% | mol% | mol% | mol% | mol%
Neuras | NH2 | Magnetit |  | 0 | 0.012 | 0.057 | 0 | 0 | 0 | 31.271 | 69.711 | 101.051 | 0 | 0.004 | 0.026 | 0 | 0 | 0 | 7.974 | 15.996 | 24
Neuras | NH2 | Magnetit |  | 0.006 | 0.012 | 0.001 | 0 | 0.011 | 0 | 31.2 | 69.36 | 100.59 | 0.002 | 0.004 | 0.001 | 0 | 0.003 | 0 | 7.996 | 15.994 | 24
Neuras | NH2 | Magnetit |  | 0 | 0.019 | 0 | 0 | 0.069 | 0.011 | 30.314 | 67.495 | 97.908 | 0 | 0.007 | 0 | 0 | 0.018 | 0.003 | 7.982 | 15.99 | 24
Neuras | NH2 | Magnetit |  | 0.006 | 0.019 | 0.034 | 0 | 0.039 | 0.008 | 29.866 | 66.569 | 96.541 | 0.002 | 0.007 | 0.016 | 0 | 0.011 | 0.002 | 7.972 | 15.989 | 23.999
|  |  |  | As | Se | S | Ag | Te | Hg | Pb | Au | Bi | Cu | Fe | Zn | Summe | As | Se | S | Ag | Te | Hg | Pb | Au | Bi | Cu | Fe | Zn | Summe
|  |  |  | Gew.% | Gew.% | Gew.% | Gew.% | Gew.% | Gew.% | Gew.% | Gew.% | Gew.% | Gew.% | Gew.% | Gew.% |  | mol% | mol% | mol% | mol% | mol% | mol% | mol% | mol% | mol% | mol% | mol% | mol%
Neuras | NH2 | Chalkopyrit | 20/35 | 0 | 0.021 | 35.258 | 0 | 0.012 | 0 | 0 | 0 | 0 | 32.995 | 29.234 | 0 | 97.52 | 0 | 0.013 | 51.319 | 0 | 0.004 | 0 | 0 | 0 | 0 | 24.235 | 24.43 | 0 | 100.001
Neuras | NH2 | Chalkopyrit | 20/35 | 0.068 | 0 | 35.07 | 0.032 | 0.047 | 0 | 0 | 0 | 0 | 32.801 | 29.511 | 0 | 97.529 | 0.042 | 0 | 51.11 | 0.014 | 0.017 | 0 | 0 | 0 | 0 | 24.123 | 24.693 | 0 | 99.999
Neuras | NH2 | Chalkopyrit | 20/35 | 0 | 0.011 | 34.878 | 0.035 | 0.062 | 0 | 0 | 0 | 0 | 32.68 | 29.553 | 0 | 97.219 | 0 | 0.006 | 51.016 | 0.015 | 0.023 | 0 | 0 | 0 | 0 | 24.121 | 24.819 | 0 | 100
Neuras | NH2 | Chalkopyrit/Galenit | 20/35 | 0.042 | 0.087 | 29.147 | 0.296 | 0 | 0 | 22.434 | 0 | 1.517 | 24.076 | 21.327 | 0.013 | 98.939 | 0.031 | 0.062 | 50.784 | 0.153 | 0 | 0 | 6.049 | 0 | 0.406 | 21.169 | 21.335 | 0.011 | 100
Neuras | NH2 | Chalkopyrit/Galenit | 20/35 | 0 | 0.056 | 20.548 | 0.114 | 0.172 | 0 | 48.286 | 0 | 5.985 | 12.913 | 11.31 | 0 | 99.384 | 0 | 0.054 | 48.868 | 0.081 | 0.103 | 0 | 17.771 | 0 | 2.184 | 15.497 | 15.443 | 0 | 100.001
Neuras | NH2 | Chalkopyrit/Galenit | 20/35 | 0 | 0.112 | 24.309 | 0.055 | 0 | 0 | 34.4 | 0 | 5.438 | 18.389 | 16.164 | 0 | 98.867 | 0 | 0.092 | 49.52 | 0.033 | 0 | 0 | 10.845 | 0 | 1.7 | 18.903 | 18.906 | 0 | 99.999
Neuras | NH2 | Chalkopyrit/Galenit | 20/35 | 0 | 0 | 17.264 | 0.146 | 0 | 0 | 51.983 | 0 | 13.562 | 9.795 | 8.616 | 0.049 | 101.415 | 0 | 0 | 46.227 | 0.116 | 0 | 0 | 21.54 | 0 | 5.572 | 13.235 | 13.245 | 0.065 | 100
Neuras | NH2 | Chalkopyrit/Galenit | 20/35 | 0 | 0 | 15.067 | 0.05 | 0 | 0 | 57.519 | 0 | 15.233 | 6.642 | 5.586 | 0.032 | 100.129 | 0 | 0 | 45.803 | 0.046 | 0 | 0 | 27.06 | 0 | 7.105 | 10.189 | 9.749 | 0.048 | 100
Neuras | NH2 | Chalkopyrit/Galenit | 20/35 | 0.016 | 0 | 25.646 | 0.058 | 0.022 | 0 | 22.927 | 0 | 10.003 | 21.385 | 18.929 | 0 | 98.986 | 0.013 | 0 | 48.927 | 0.033 | 0.011 | 0 | 6.769 | 0 | 2.928 | 20.587 | 20.733 | 0 | 100.001
Neuras | NH2 | Chalkopyrit(/Aikinit ?) | 20/35 | 0.02 | 0.043 | 29.318 | 0.092 | 0.077 | 0 | 8.225 | 0 | 11.527 | 26.566 | 23.139 | 0.003 | 99.01 | 0.015 | 0.029 | 49.587 | 0.046 | 0.033 | 0 | 2.153 | 0 | 2.991 | 22.674 | 22.47 | 0.002 | 100
Neuras | NH2 | Chalkopyrit/Galenit | 20/35 | 0.097 | 0.078 | 21.395 | 0.083 | 0.039 | 0 | 43.957 | 0 | 7.379 | 15.312 | 14.215 | 0 | 102.555 | 0.092 | 0.07 | 47.203 | 0.055 | 0.022 | 0 | 15.008 | 0 | 2.498 | 17.047 | 18.006 | 0 | 100.001
Neuras | NH2 | Chalkopyrit(/Aikinit ?) | 20/35 | 0.006 | 0 | 26.599 | 0.958 | 0.021 | 0 | 15.637 | 0 | 8.893 | 25.329 | 17.688 | 0 | 95.131 | 0.005 | 0 | 49.613 | 0.531 | 0.01 | 0 | 4.514 | 0 | 2.545 | 23.841 | 18.942 | 0 | 100.001
Neuras | NH2 | Chalkopyrit(/Wittichenit ?) | 20/35 | 0 | 0.019 | 29.68 | 0.961 | 0.009 | 0 | 3.454 | 0 | 9.864 | 30.081 | 22.456 | 0 | 96.524 | 0 | 0.013 | 49.388 | 0.475 | 0.004 | 0 | 0.89 | 0 | 2.518 | 25.259 | 21.454 | 0 | 100.001
Neuras | NH2 | Chalkopyrit | 20/35 | 0.141 | 0 | 33.993 | 0.078 | 0 | 0 | 3.807 | 0 | 0.238 | 32.092 | 28.525 | 0 | 98.874 | 0.09 | 0 | 50.529 | 0.035 | 0 | 0 | 0.876 | 0 | 0.054 | 24.073 | 24.344 | 0 | 100.001
Neuras | NH2 | Chalkopyrit | 20/35 | 0.055 | 0.084 | 34.683 | 0.068 | 0 | 0 | 0.536 | 0 | 0 | 32.501 | 28.948 | 0 | 96.875 | 0.034 | 0.05 | 51.106 | 0.03 | 0 | 0 | 0.122 | 0 | 0 | 24.167 | 24.491 | 0 | 100
Neuras | NH2 | Chalkopyrit/Galenit | 20/35 | 0.03 | 0 | 23.72 | 0.117 | 0.023 | 0 | 43.596 | 0 | 0 | 15.421 | 14.065 | 0 | 96.972 | 0.027 | 0 | 51.146 | 0.075 | 0.013 | 0 | 14.548 | 0 | 0 | 16.78 | 17.412 | 0 | 100.001
Neuras | NH2 | Chalkopyrit | 20/35 | 0 | 0.013 | 34.173 | 0 | 0.005 | 0 | 1.383 | 0 | 0 | 31.943 | 29.168 | 0 | 96.685 | 0 | 0.008 | 50.808 | 0 | 0.002 | 0 | 0.318 | 0 | 0 | 23.966 | 24.898 | 0 | 100
Neuras | NH2 | Chalkopyrit | 20/35 | 0.058 | 0.01 | 34.759 | 0.055 | 0.089 | 0 | 0.281 | 0 | 0.083 | 32.418 | 29.177 | 0.04 | 96.97 | 0.036 | 0.006 | 51.107 | 0.024 | 0.033 | 0 | 0.064 | 0 | 0.019 | 24.053 | 24.63 | 0.029 | 100.001
Neuras | NH2 | Chalkopyrit | 20/35 | 0.065 | 0 | 34.725 | 0.141 | 0 | 0 | 0.022 | 0 | 0.39 | 32.273 | 29.107 | 0.003 | 96.726 | 0.041 | 0 | 51.174 | 0.062 | 0 | 0 | 0.005 | 0 | 0.088 | 24 | 24.628 | 0.002 | 100
Neuras | NH2 | Chalkopyrit/Galenit | 20/35 | 0.062 | 0 | 28.243 | 0.167 | 0 | 0 | 28.948 | 0 | 1.681 | 22.859 | 20.642 | 0 | 102.602 | 0.047 | 0 | 50.037 | 0.088 | 0 | 0 | 7.937 | 0 | 0.457 | 20.437 | 20.997 | 0 | 100
Neuras | NH2 | Wittichenit | 15/40 | 0 | 0 | 19.325 | 2.637 | 0 | 0 | 0 | 0.126 | 40.22 | 35.198 | 0.028 | 0.002 | 97.536 | 0 | 0 | 43.841 | 1.779 | 0 | 0 | 0 | 0.047 | 14 | 40.296 | 0.036 | 0.003 | 100.002
Neuras | NH2 | Wittichenit/Galenit | 15/40 | 0 | 0.044 | 17.76 | 1.765 | 0.015 | 0 | 19.241 | 0 | 31.901 | 26.898 | 0.08 | 0 | 97.704 | 0 | 0.045 | 44.625 | 1.318 | 0.009 | 0 | 7.482 | 0 | 12.299 | 34.106 | 0.116 | 0 | 100
Neuras | NH2 | Galenit | 15/40 | 0.001 | 0.009 | 13.619 | 0.303 | 0 | 0 | 84.565 | 0.051 | 0 | 1.847 | 0.052 | 0 | 100.447 | 0.002 | 0.013 | 49.041 | 0.324 | 0 | 0 | 47.127 | 0.03 | 0 | 3.356 | 0.107 | 0 | 100
Neuras | NH2 | Galenit | 15/40 | 0 | 0.013 | 13.621 | 0.125 | 0.087 | 0 | 84.809 | 0.019 | 0 | 1.426 | 0.033 | 0 | 100.133 | 0 | 0.019 | 49.438 | 0.134 | 0.079 | 0 | 47.636 | 0.011 | 0 | 2.612 | 0.07 | 0 | 99.999
Neuras | NH2 | Galenit | 15/40 | 0.103 | 0.033 | 13.831 | 0.515 | 0.077 | 0 | 84.772 | 0 | 0 | 0.955 | 0.056 | 0.024 | 100.366 | 0.159 | 0.049 | 49.921 | 0.553 | 0.07 | 0 | 47.35 | 0 | 0 | 1.739 | 0.117 | 0.043 | 100.001
Neuras | NH2 | Galenit | 15/40 | 0.023 | 0 | 13.435 | 0.172 | 0.121 | 0 | 85.894 | 0 | 0 | 0.884 | 0.065 | 0.152 | 100.746 | 0.035 | 0 | 49.074 | 0.187 | 0.111 | 0 | 48.555 | 0 | 0 | 1.629 | 0.137 | 0.273 | 100.001
Neuras | NH2 | Galenit | 15/40 | 0 | 0 | 13.579 | 0.077 | 0.158 | 0 | 85.574 | 0.036 | 0 | 1.053 | 0.13 | 0.006 | 100.613 | 0 | 0 | 49.381 | 0.083 | 0.144 | 0 | 48.158 | 0.022 | 0 | 1.932 | 0.271 | 0.011 | 100.002
Neuras | NH2 | Wittichenit/Galenit | 15/40 | 0 | 0.014 | 18.47 | 1.359 | 0.035 | 0 | 17.769 | 0 | 32.992 | 27.864 | 0.24 | 0.002 | 98.745 | 0 | 0.014 | 45.16 | 0.988 | 0.021 | 0 | 6.723 | 0 | 12.376 | 34.379 | 0.336 | 0.003 | 100
Neuras | NH2 | Wittichenit | 15/40 | 0 | 0 | 18.928 | 2.814 | 0.034 | 0 | 0 | 0.128 | 41.103 | 34.61 | 0.304 | 0.01 | 97.931 | 0 | 0 | 43.269 | 1.912 | 0.02 | 0 | 0 | 0.048 | 14.417 | 39.926 | 0.398 | 0.011 | 100.001
Neuras | NH2 | Wittichenit | 15/40 | 0 | 0.145 | 19.344 | 2.622 | 0 | 0 | 0 | 0 | 41.138 | 34.871 | 0.698 | 0 | 98.818 | 0 | 0.132 | 43.478 | 1.752 | 0 | 0 | 0 | 0 | 14.187 | 39.551 | 0.901 | 0 | 100.001
Neuras | NH2 | Chalkopyrit | 15/40 | 0.06 | 0 | 34.609 | 0.047 | 0.05 | 0 | 0 | 0 | 0 | 32.156 | 28.609 | 0 | 95.531 | 0.038 | 0 | 51.415 | 0.021 | 0.019 | 0 | 0 | 0 | 0 | 24.106 | 24.401 | 0 | 100
Neuras | NH2 | Chalkopyrit | 15/40 | 0.062 | 0 | 34.77 | 0 | 0.029 | 0 | 0 | 0 | 0 | 32.552 | 28.948 | 0.099 | 96.46 | 0.039 | 0 | 51.208 | 0 | 0.011 | 0 | 0 | 0 | 0 | 24.192 | 24.478 | 0.072 | 100
Neuras | NH2 | Chalkopyrit | 15/40 | 0.011 | 0.079 | 34.757 | 0.055 | 0.046 | 0 | 0 | 0 | 0 | 32.201 | 29.439 | 0 | 96.588 | 0.007 | 0.047 | 51.133 | 0.024 | 0.017 | 0 | 0 | 0 | 0 | 23.906 | 24.866 | 0 | 100
Neuras | NH2 | Chalkopyrit | 15/40 | 0.116 | 0 | 35.079 | 0.053 | 0 | 0 | 0 | 0 | 0 | 32.95 | 29.407 | 0 | 97.605 | 0.073 | 0 | 51.094 | 0.023 | 0 | 0 | 0 | 0 | 0 | 24.218 | 24.592 | 0 | 100
Neuras | NH2 | Chalkopyrit | 15/40 | 0.061 | 0 | 34.907 | 0 | 0 | 0 | 0 | 0 | 0 | 32.398 | 29.276 | 0 | 96.642 | 0.038 | 0 | 51.266 | 0 | 0 | 0 | 0 | 0 | 0 | 24.01 | 24.685 | 0 | 99.999
Neuras | NH2 | Sphalerit |  | 0 | 0.009 | 33.647 | 0.102 | 0.035 | 0 | 0 | 0.145 | 0 | 0.415 | 5.764 | 58.347 | 98.464 | 0 | 0.005 | 51.095 | 0.046 | 0.013 | 0 | 0 | 0.036 | 0 | 0.318 | 5.026 | 43.461 | 100
Neuras | NH2 | Sphalerit | 10/30 | 0 | 0 | 33.532 | 0.04 | 0 | 0 | 0 | 0 | 0 | 0.667 | 6.33 | 57.927 | 98.496 | 0 | 0 | 50.862 | 0.018 | 0 | 0 | 0 | 0 | 0 | 0.51 | 5.512 | 43.097 | 99.999
Neuras | NH2 | Sphalerit | 10/30 | 0 | 0 | 33.58 | 0.015 | 0.026 | 0 | 0 | 0.061 | 0 | 0.649 | 5.806 | 58.318 | 98.455 | 0 | 0 | 50.981 | 0.007 | 0.01 | 0 | 0 | 0.015 | 0 | 0.497 | 5.061 | 43.429 | 100
Neuras | NH2 | Sphalerit | 10/30 | 0.064 | 0 | 33.015 | 0 | 0.087 | 0 | 0 | 0 | 0 | 0.408 | 5.814 | 58.257 | 97.645 | 0.042 | 0 | 50.649 | 0 | 0.034 | 0 | 0 | 0 | 0 | 0.316 | 5.121 | 43.838 | 100
Neuras | NH2 | Sphalerit | 10/30 | 0 | 0.065 | 33.438 | 0.005 | 0.055 | 0 | 0 | 0 | 0 | 0.368 | 5.67 | 59.14 | 98.741 | 0 | 0.04 | 50.719 | 0.002 | 0.021 | 0 | 0 | 0 | 0 | 0.281 | 4.938 | 44 | 100.001
Neuras | NH2 | Sphalerit | 10/30 | 0 | 0.046 | 33.075 | 0.063 | 0 | 0 | 0 | 0 | 0 | 0.447 | 5.654 | 60.078 | 99.363 | 0 | 0.028 | 50.074 | 0.028 | 0 | 0 | 0 | 0 | 0 | 0.341 | 4.914 | 44.613 | 99.998
Neuras | NH2 | Sphalerit | 10/30 | 0.079 | 0 | 33.492 | 0.014 | 0 | 0 | 0 | 0 | 0 | 0.464 | 5.609 | 58.606 | 98.264 | 0.051 | 0 | 50.954 | 0.006 | 0 | 0 | 0 | 0 | 0 | 0.356 | 4.899 | 43.733 | 99.999
Neuras | NH2 | Sphalerit | 10/30 | 0 | 0 | 33.314 | 0 | 0.024 | 0 | 0 | 0.13 | 0 | 0.449 | 5.595 | 58.647 | 98.159 | 0 | 0 | 50.825 | 0 | 0.009 | 0 | 0 | 0.032 | 0 | 0.346 | 4.901 | 43.887 | 100
Neuras | NH2 | Sphalerit | 10/30 | 0.034 | 0 | 32.886 | 0 | 0 | 0 | 0 | 0 | 0 | 0.515 | 5.59 | 58.515 | 97.54 | 0.022 | 0 | 50.538 | 0 | 0 | 0 | 0 | 0 | 0 | 0.399 | 4.933 | 44.108 | 100
Neuras | NH2 | Sphalerit | 10/30 | 0 | 0.07 | 33.529 | 0 | 0.011 | 0 | 0 | 0 | 0 | 0.514 | 5.635 | 58.253 | 98.012 | 0 | 0.043 | 51.09 | 0 | 0.004 | 0 | 0 | 0 | 0 | 0.395 | 4.93 | 43.538 | 100
Neuras | NH2 | Sphalerit | 10/30 | 0 | 0.011 | 33.199 | 0 | 0 | 0 | 0 | 0 | 0 | 0.559 | 5.746 | 58.206 | 97.721 | 0 | 0.007 | 50.813 | 0 | 0 | 0 | 0 | 0 | 0 | 0.432 | 5.05 | 43.698 | 100
Neuras | NH2 | Wittichenit/Galenit | 20/350 | 0 | 0.054 | 18.314 | 1.193 | 0 | 0 | 18.171 | 0 | 31.318 | 29.041 | 0.195 | 0.053 | 98.339 | 0 | 0.053 | 44.559 | 0.863 | 0 | 0 | 6.842 | 0 | 11.691 | 35.656 | 0.273 | 0.063 | 100
Neuras | NH2 | Wittichenit | 20/350 | 0 | 0.083 | 18.922 | 2.021 | 0 | 0 | 7.645 | 0.22 | 38.353 | 30.788 | 0 | 0 | 98.032 | 0 | 0.08 | 44.842 | 1.424 | 0 | 0 | 2.804 | 0.085 | 13.946 | 36.82 | 0 | 0 | 100.001
Neuras | NH2 | Berryit | 20/350 | 0 | 0.065 | 16.693 | 6.381 | 0.039 | 0 | 32.142 | 0.15 | 38.585 | 5.634 | 0.018 | 0.101 | 99.808 | 0 | 0.082 | 51.446 | 5.845 | 0.03 | 0 | 15.33 | 0.075 | 18.245 | 8.762 | 0.032 | 0.153 | 100
Neuras | NH2 | Berryit | 20/350 | 0 | 0.054 | 16.576 | 6.15 | 0.019 | 0 | 32.444 | 0.06 | 38.967 | 5.535 | 0 | 0 | 99.805 | 0 | 0.068 | 51.425 | 5.671 | 0.015 | 0 | 15.577 | 0.03 | 18.548 | 8.666 | 0 | 0 | 100
Neuras | NH2 | Berryit | 20/350 | 0 | 0 | 17.256 | 6.996 | 0 | 0 | 26.337 | 0 | 42.56 | 6.312 | 0.008 | 0.041 | 99.51 | 0 | 0 | 52.053 | 6.273 | 0 | 0 | 12.294 | 0 | 19.698 | 9.608 | 0.013 | 0.06 | 99.999
Neuras | NH2 | Aikinit/Galenit | 20/350 | 0 | 0.029 | 15.806 | 0.165 | 0 | 0 | 43.651 | 0 | 29.001 | 8.721 | 0 | 0 | 97.373 | 0 | 0.038 | 50.221 | 0.156 | 0 | 0 | 21.464 | 0 | 14.138 | 13.983 | 0 | 0 | 100
Neuras | NH2 | Galenit/Berryit | 20/350 | 0 | 0.027 | 15.606 | 4.361 | 0.031 | 0 | 49.347 | 0 | 25.73 | 3.579 | 0 | 0 | 98.681 | 0 | 0.037 | 51.486 | 4.276 | 0.026 | 0 | 25.194 | 0 | 13.024 | 5.958 | 0 | 0 | 100.001
Neuras | NH2 | Berryit | 20/350 | 0 | 0 | 16.936 | 7.256 | 0.014 | 0 | 24.764 | 0.015 | 44.01 | 6.045 | 0 | 0.039 | 99.079 | 0 | 0 | 51.708 | 6.586 | 0.011 | 0 | 11.701 | 0.007 | 20.617 | 9.313 | 0 | 0.058 | 100.001
Neuras | NH2 | Berryit/Galenit | 20/350 | 0 | 0.056 | 15.908 | 5.374 | 0.115 | 0 | 39.365 | 0.22 | 32.153 | 4.444 | 0 | 0.052 | 97.687 | 0 | 0.073 | 51.505 | 5.172 | 0.094 | 0 | 19.725 | 0.116 | 15.973 | 7.261 | 0 | 0.082 | 100.001
Neuras | NH2 | Berryit | 20/350 | 0 | 0.082 | 16.647 | 6.427 | 0 | 0 | 28.076 | 0 | 40.41 | 5.616 | 0.034 | 0.018 | 97.31 | 0 | 0.105 | 52.024 | 5.97 | 0 | 0 | 13.579 | 0 | 19.376 | 8.857 | 0.061 | 0.028 | 100
Neuras | NH2 | Berryit/Galenit | 20/350 | 0 | 0.074 | 16.576 | 6.314 | 0.015 | 0 | 32.84 | 0 | 37.119 | 5.089 | 0.003 | 0.038 | 98.068 | 0 | 0.095 | 52.039 | 5.892 | 0.012 | 0 | 15.955 | 0 | 17.879 | 8.063 | 0.006 | 0.059 | 100
Neuras | NH2 | Berryit | 20/350 | 0 | 0.022 | 16.835 | 6.922 | 0.055 | 0 | 26.732 | 0 | 42.272 | 5.487 | 0 | 0 | 98.325 | 0 | 0.028 | 52.11 | 6.369 | 0.042 | 0 | 12.805 | 0 | 20.076 | 8.57 | 0 | 0 | 100
Neuras | NH2 | Berryit | 20/350 | 0 | 0.065 | 16.499 | 6.597 | 0.037 | 0 | 28.857 | 0.001 | 40.656 | 5.532 | 0.058 | 0 | 98.302 | 0 | 0.083 | 51.52 | 6.124 | 0.029 | 0 | 13.945 | 0.001 | 19.478 | 8.718 | 0.103 | 0 | 100.001
Neuras | NH2 | geg. Wismut | 20/350 | 0 | 0.076 | 1.77 | 0.002 | 0 | 0 | 1.435 | 0.005 | 94.705 | 0.267 | 0 | 0 | 98.26 | 0 | 0.186 | 10.604 | 0.003 | 0 | 0 | 1.33 | 0.005 | 87.065 | 0.808 | 0 | 0 | 100.001
Neuras | NH2 | Galenit/Berryit | 20/350 | 0 | 0.028 | 16.36 | 5.819 | 0.03 | 0 | 36.457 | 0.016 | 34.89 | 5.031 | 0.049 | 0.088 | 98.768 | 0 | 0.035 | 51.583 | 5.454 | 0.024 | 0 | 17.789 | 0.008 | 16.878 | 8.005 | 0.088 | 0.136 | 100
Neuras | NH2 | Galenit/Berryit | 20/350 | 0.031 | 0 | 14.905 | 2.716 | 0 | 0 | 65.032 | 0 | 14.622 | 2.141 | 0 | 0.025 | 99.472 | 0.046 | 0 | 51.174 | 2.772 | 0 | 0 | 34.554 | 0 | 7.703 | 3.709 | 0 | 0.043 | 100.001
Neuras | NH2 | Galenit/Berryit | 20/350 | 0 | 0.093 | 16.069 | 5.975 | 0.022 | 0 | 38.288 | 0.093 | 33.075 | 4.615 | 0 | 0.016 | 98.246 | 0 | 0.121 | 51.437 | 5.685 | 0.018 | 0 | 18.966 | 0.049 | 16.244 | 7.455 | 0 | 0.025 | 100
Neuras | NH2 | Galenit/Berryit | 20/350 | 0 | 0.038 | 15.529 | 4.834 | 0.057 | 0 | 46.837 | 0.051 | 26.711 | 3.971 | 0 | 0 | 98.028 | 0 | 0.051 | 51.159 | 4.734 | 0.047 | 0 | 23.879 | 0.028 | 13.501 | 6.601 | 0 | 0 | 100
Neuras | NH2 | Galenit/Berryit | 20/350 | 0 | 0.064 | 15.629 | 4.885 | 0 | 0 | 47.649 | 0 | 26.391 | 4.032 | 0 | 0.169 | 98.819 | 0 | 0.085 | 50.996 | 4.738 | 0 | 0 | 24.061 | 0 | 13.212 | 6.638 | 0 | 0.27 | 100
Neuras | NH2 | Galenit/Berryit | 20/350 | 0 | 0.061 | 15.31 | 4.539 | 0 | 0 | 50.776 | 0 | 24.515 | 3.623 | 0.121 | 0.016 | 98.961 | 0 | 0.082 | 50.681 | 4.466 | 0 | 0 | 26.012 | 0 | 12.451 | 6.053 | 0.23 | 0.026 | 100.001
Neuras | NH2 | Galenit/Berryit | 20/280 | 0 | 0.023 | 16.261 | 4.88 | 0 | 0 | 38.871 | 0 | 33.505 | 5.647 | 0.212 | 0.024 | 99.423 | 0 | 0.029 | 51.04 | 4.553 | 0 | 0 | 18.881 | 0 | 16.135 | 8.944 | 0.382 | 0.037 | 100.001
Neuras | NH2 | Berryit | 20/280 | 0 | 0.058 | 16.567 | 6.146 | 0.09 | 0 | 32.007 | 0 | 38.724 | 5.289 | 0 | 0 | 98.881 | 0 | 0.073 | 51.766 | 5.708 | 0.07 | 0 | 15.477 | 0 | 18.565 | 8.339 | 0 | 0 | 99.998
Neuras | NH2 | Berryit | 20/280 | 0 | 0.079 | 16.527 | 5.981 | 0.072 | 0 | 32.147 | 0.186 | 37.329 | 5.336 | 0.003 | 0.117 | 97.777 | 0 | 0.1 | 51.908 | 5.584 | 0.056 | 0 | 15.625 | 0.095 | 17.988 | 8.457 | 0.006 | 0.18 | 99.999
Neuras | NH2 | Berryit | 20/280 | 0 | 0 | 16.636 | 6.62 | 0.051 | 0 | 27.765 | 0.098 | 40.657 | 5.887 | 0.066 | 0.121 | 97.901 | 0 | 0 | 51.607 | 6.104 | 0.04 | 0 | 13.33 | 0.049 | 19.352 | 9.216 | 0.118 | 0.184 | 100
Neuras | NH2 | Berryit | 20/280 | 0 | 0.068 | 16.466 | 6.842 | 0.086 | 0 | 27.558 | 0.118 | 42.115 | 5.772 | 0.006 | 0.048 | 99.079 | 0 | 0.086 | 51.081 | 6.309 | 0.067 | 0 | 13.23 | 0.06 | 20.046 | 9.036 | 0.011 | 0.073 | 99.999
Neuras | NH2 | Berryit | 20/280 | 0 | 0.073 | 16.32 | 6.209 | 0.088 | 0 | 31.825 | 0.16 | 38.393 | 5.377 | 0 | 0.034 | 98.479 | 0 | 0.093 | 51.338 | 5.806 | 0.07 | 0 | 15.493 | 0.082 | 18.531 | 8.536 | 0 | 0.053 | 100.002
Neuras | NH2 | Berryit | 20/280 | 0 | 0.004 | 16.707 | 6.89 | 0 | 0 | 26.46 | 0 | 42.473 | 6.07 | 0 | 0 | 98.604 | 0 | 0.005 | 51.514 | 6.315 | 0 | 0 | 12.626 | 0 | 20.094 | 9.446 | 0 | 0 | 100
Neuras | NH2 | Galenit/Berryit | 20/280 | 0 | 0.01 | 16.188 | 5.547 | 0.088 | 0 | 38.672 | 0 | 33.474 | 4.754 | 0.09 | 0.002 | 98.825 | 0 | 0.013 | 51.495 | 5.245 | 0.071 | 0 | 19.038 | 0 | 16.338 | 7.632 | 0.164 | 0.003 | 99.999
Neuras | NH2 | Berryit | 20/280 | 0 | 0.045 | 16.194 | 5.888 | 0.051 | 0 | 36.36 | 0 | 35.1 | 5.013 | 0.031 | 0 | 98.682 | 0 | 0.058 | 51.353 | 5.549 | 0.041 | 0 | 17.843 | 0 | 17.077 | 8.022 | 0.056 | 0 | 99.999
Neuras | NH2 | Berryit | 20/280 | 0 | 0 | 16.2 | 5.941 | 0.053 | 0 | 36.212 | 0.159 | 35.618 | 4.726 | 0 | 0 | 98.909 | 0 | 0 | 51.496 | 5.613 | 0.043 | 0 | 17.814 | 0.082 | 17.371 | 7.581 | 0 | 0 | 100
Neuras | NH2 | Galenit/Berryit | 20/280 | 0 | 0.037 | 15.751 | 5.026 | 0.132 | 0 | 41.66 | 0.087 | 31.014 | 4.59 | 0 | 0 | 98.297 | 0 | 0.049 | 51.09 | 4.846 | 0.107 | 0 | 20.912 | 0.046 | 15.435 | 7.514 | 0 | 0 | 99.999
Neuras | NH2 | Galenit/Berryit | 20/280 | 0 | 0 | 16.026 | 5.486 | 0.092 | 0 | 38.069 | 0 | 32.574 | 4.681 | 0 | 0 | 96.928 | 0 | 0 | 51.812 | 5.272 | 0.075 | 0 | 19.047 | 0 | 16.158 | 7.637 | 0 | 0 | 100.001
Neuras | NH2 | Berryit | 20/280 | 0 | 0.044 | 16.218 | 6.293 | 0.062 | 0 | 30.107 | 0 | 39.517 | 5.214 | 0.043 | 0 | 97.498 | 0 | 0.057 | 51.485 | 5.938 | 0.049 | 0 | 14.791 | 0 | 19.248 | 8.353 | 0.078 | 0 | 99.999
Neuras | NH2 | Berryit/Galenit | 20/280 | 0 | 0.138 | 15.989 | 6.441 | 0 | 0 | 33.142 | 0.084 | 37.934 | 5.297 | 0 | 0 | 99.025 | 0 | 0.177 | 50.605 | 6.06 | 0 | 0 | 16.233 | 0.043 | 18.421 | 8.46 | 0 | 0 | 99.999
Neuras | NH2 | Berryit | 20/280 | 0 | 0.106 | 16.696 | 6.774 | 0.067 | 0 | 27.877 | 0 | 40.762 | 5.755 | 0.029 | 0.002 | 98.068 | 0 | 0.133 | 51.755 | 6.242 | 0.052 | 0 | 13.373 | 0 | 19.388 | 9.003 | 0.051 | 0.003 | 100
Neuras | NH2 | Aikinit/Galenit/Berryit | 20/280 | 0 | 0.073 | 15.953 | 2.293 | 0.152 | 0 | 42.473 | 0 | 29.634 | 7.086 | 0.017 | 0 | 97.681 | 0 | 0.094 | 50.793 | 2.17 | 0.121 | 0 | 20.928 | 0 | 14.477 | 11.386 | 0.031 | 0 | 100
Neuras | NH2 | Aikinit | 20/280 | 0 | 0.089 | 16.284 | 0.008 | 0 | 0 | 35.69 | 0.183 | 35.937 | 10.399 | 0.016 | 0.079 | 98.685 | 0 | 0.11 | 49.822 | 0.007 | 0 | 0 | 16.899 | 0.091 | 16.87 | 16.055 | 0.028 | 0.118 | 100
Neuras | NH2 | Aikinit | 20/280 | 0 | 0.004 | 16.005 | 0 | 0.012 | 0 | 38.267 | 0 | 33.232 | 9.899 | 0.125 | 0 | 97.544 | 0 | 0.005 | 49.864 | 0 | 0.009 | 0 | 18.451 | 0 | 15.886 | 15.562 | 0.223 | 0 | 100
Neuras | NH2 | Aikinit | 20/280 | 0 | 0 | 16.453 | 0 | 0 | 0 | 40.259 | 0.152 | 31.544 | 9.316 | 0.046 | 0 | 97.77 | 0 | 0 | 50.977 | 0 | 0 | 0 | 19.304 | 0.077 | 14.995 | 14.566 | 0.081 | 0 | 100
Neuras | NH2 | Aikinit | 20/280 | 0 | 0 | 16.553 | 0.018 | 0 | 0 | 37.451 | 0 | 34.387 | 10.476 | 0.036 | 0 | 98.921 | 0 | 0 | 50.256 | 0.016 | 0 | 0 | 17.596 | 0 | 16.018 | 16.05 | 0.063 | 0 | 99.999
Neuras | NH2 | Wittichenit/Berryit/Galenit | 34/330 | 0 | 0.077 | 15.871 | 1.269 | 0.065 | 0 | 22.783 | 0.22 | 31.813 | 20.796 | 0.17 | 0.042 | 93.106 | 0 | 0.088 | 44.895 | 1.067 | 0.046 | 0 | 9.974 | 0.102 | 13.807 | 29.686 | 0.277 | 0.058 | 100
Neuras | NH2 | Wittichenit/Berryit/Galenit | 34/330 | 0 | 0.079 | 18.205 | 2.697 | 0.057 | 0 | 15.304 | 0.102 | 37.293 | 24.97 | 0.019 | 0.088 | 98.814 | 0 | 0.08 | 45.725 | 2.014 | 0.036 | 0 | 5.949 | 0.042 | 14.371 | 31.647 | 0.028 | 0.108 | 100
Neuras | NH2 | Aikinit | 34/330 | 0.038 | 0.102 | 16.818 | 4.48 | 0.081 | 0 | 33.115 | 0.171 | 33.61 | 11.354 | 0.026 | 0.026 | 99.821 | 0.048 | 0.121 | 49.04 | 3.883 | 0.06 | 0 | 14.944 | 0.081 | 15.037 | 16.706 | 0.044 | 0.038 | 100.002
Neuras | NH2 | Berryit/Galenit | 34/330 | 0 | 0.015 | 16.664 | 6.264 | 0.012 | 0 | 32.252 | 0 | 39.065 | 5.445 | 0.042 | 0.093 | 99.852 | 0 | 0.019 | 51.531 | 5.758 | 0.009 | 0 | 15.435 | 0 | 18.535 | 8.497 | 0.075 | 0.141 | 100
Neuras | NH2 | Berryit/Galenit | 34/330 | 0 | 0.055 | 16.336 | 5.011 | 0.069 | 0 | 41.446 | 0 | 32.608 | 4.402 | 0 | 0.009 | 99.936 | 0 | 0.071 | 51.847 | 4.727 | 0.055 | 0 | 20.357 | 0 | 15.878 | 7.051 | 0 | 0.013 | 99.999
Neuras | NH2 | Berryit | 34/330 | 0 | 0.101 | 17.002 | 6.758 | 0.2 | 0 | 27.132 | 0 | 42.603 | 5.709 | 0 | 0 | 99.505 | 0 | 0.126 | 51.965 | 6.139 | 0.153 | 0 | 12.833 | 0 | 19.978 | 8.805 | 0 | 0 | 99.999
Neuras | NH2 | Berryit/Galenit | 34/330 | 0 | 0.067 | 17.009 | 5.644 | 0 | 0 | 24.379 | 0.07 | 38.949 | 11.469 | 0.056 | 0 | 97.643 | 0 | 0.079 | 49.598 | 4.892 | 0 | 0 | 11.001 | 0.033 | 17.426 | 16.877 | 0.094 | 0 | 100
Neuras | NH2 | Berryit/Galenit | 34/330 | 0 | 0.135 | 16.122 | 4.866 | 0.01 | 0 | 42.929 | 0 | 31.437 | 4.127 | 0.036 | 0 | 99.662 | 0 | 0.176 | 51.68 | 4.636 | 0.008 | 0 | 21.296 | 0 | 15.461 | 6.676 | 0.067 | 0 | 100
Neuras | NH2 | Berryit/Galenit | 34/330 | 0 | 0.14 | 16.232 | 5.434 | 0.057 | 0 | 38.579 | 0 | 35.068 | 4.519 | 0.068 | 0.086 | 100.183 | 0 | 0.18 | 51.316 | 5.107 | 0.045 | 0 | 18.875 | 0 | 17.011 | 7.209 | 0.124 | 0.133 | 100
Neuras | NH2 | Berryit | 34/330 | 0 | 0.12 | 17.399 | 7.374 | 0.247 | 0 | 21.476 | 0.136 | 46.766 | 6.263 | 0 | 0 | 99.781 | 0 | 0.147 | 52.118 | 6.566 | 0.186 | 0 | 9.956 | 0.067 | 21.494 | 9.468 | 0 | 0 | 100.002
Neuras | NH2 | Berryit | 34/330 | 0 | 0.13 | 16.892 | 6.629 | 0.021 | 0 | 28.91 | 0 | 42.358 | 5.288 | 0.005 | 0 | 100.233 | 0 | 0.162 | 51.872 | 6.051 | 0.016 | 0 | 13.739 | 0 | 19.957 | 8.194 | 0.008 | 0 | 99.999
Neuras | NH2 | Berryit | 34/330 | 0 | 0.041 | 16.304 | 6.903 | 0.089 | 0 | 22.627 | 0.064 | 45.555 | 5.702 | 0.072 | 0.026 | 97.383 | 0 | 0.052 | 51.225 | 6.447 | 0.07 | 0 | 11.002 | 0.033 | 21.961 | 9.041 | 0.13 | 0.04 | 100.001
Neuras | NH2 | Berryit | 34/330 | 0 | 0.069 | 16.994 | 6.755 | 0 | 0 | 26.083 | 0.035 | 43.822 | 5.537 | 0 | 0 | 99.295 | 0 | 0.086 | 52.146 | 6.161 | 0 | 0 | 12.386 | 0.017 | 20.631 | 8.574 | 0 | 0 | 100.001
Neuras | NH2 | Berryit/Galenit | 34/330 | 0 | 0.092 | 16.436 | 5.613 | 0.128 | 0 | 38.757 | 0 | 34.415 | 4.485 | 0 | 0 | 99.926 | 0 | 0.118 | 51.822 | 5.261 | 0.102 | 0 | 18.912 | 0 | 16.649 | 7.137 | 0 | 0 | 100.001
Neuras | NH2 | Berryit | 34/330 | 0 | 0.099 | 16.907 | 6.483 | 0 | 0 | 26.812 | 0 | 43.514 | 5.542 | 0 | 0.065 | 99.422 | 0 | 0.123 | 51.976 | 5.924 | 0 | 0 | 12.756 | 0 | 20.524 | 8.598 | 0 | 0.098 | 99.999
Neuras | NH2 | Berryit | 34/330 | 0 | 0.01 | 16.761 | 6.835 | 0 | 0 | 28.921 | 0 | 42.132 | 5.308 | 0.02 | 0 | 99.987 | 0 | 0.013 | 51.688 | 6.266 | 0 | 0 | 13.803 | 0 | 19.935 | 8.261 | 0.035 | 0 | 100.001
Neuras | NH2 | Berryit | 34/330 | 0 | 0.015 | 17.133 | 6.915 | 0.095 | 0 | 18.469 | 0 | 49.387 | 5.641 | 0 | 0 | 97.655 | 0 | 0.019 | 52.716 | 6.325 | 0.073 | 0 | 8.794 | 0 | 23.315 | 8.758 | 0 | 0 | 100
Neuras | NH2 | Berryit/Galenit/ged. Wismut | 34/330 | 0 | 0.129 | 11.322 | 4.081 | 0.052 | 0 | 24.646 | 0 | 55.485 | 3.309 | 0 | 0.006 | 99.03 | 0 | 0.197 | 42.563 | 4.56 | 0.049 | 0 | 14.338 | 0 | 32.003 | 6.278 | 0 | 0.012 | 100
Neuras | NH2 | Berryit/Galenit | 34/330 | 0 | 0.061 | 16.162 | 5.401 | 0 | 0 | 38.995 | 0.108 | 33.372 | 4.673 | 0 | 0.125 | 98.897 | 0 | 0.079 | 51.497 | 5.115 | 0 | 0 | 19.228 | 0.056 | 16.315 | 7.514 | 0 | 0.196 | 100
Neuras | NH2 | Berryit/Galenit | 34/330 | 0 | 0.041 | 16.604 | 5.792 | 0.043 | 0 | 33.492 | 0 | 38.296 | 5.13 | 0 | 0 | 99.398 | 0 | 0.053 | 51.886 | 5.38 | 0.034 | 0 | 16.197 | 0 | 18.361 | 8.089 | 0 | 0 | 100
Neuras | NH2 | Berryit/Galenit | 34/330 | 0 | 0.127 | 15.797 | 5.231 | 0 | 0 | 44.926 | 0.119 | 30.102 | 3.946 | 0.025 | 0.058 | 100.331 | 0 | 0.167 | 50.911 | 5.012 | 0 | 0 | 22.408 | 0.063 | 14.885 | 6.418 | 0.045 | 0.091 | 100
Neuras | NH2 | Berryit | 34/330 | 0 | 0.047 | 17.351 | 7.376 | 0 | 0 | 20.627 | 0 | 47.551 | 6.392 | 0 | 0.092 | 99.436 | 0 | 0.057 | 52.071 | 6.58 | 0 | 0 | 9.58 | 0 | 21.895 | 9.68 | 0 | 0.136 | 99.999
Neuras | NH2 | Berryit/Galenit | 34/330 | 0 | 0.065 | 15.344 | 3.875 | 0.045 | 0 | 55.428 | 0 | 21.442 | 3.179 | 0 | 0 | 99.378 | 0 | 0.088 | 51.137 | 3.839 | 0.038 | 0 | 28.588 | 0 | 10.964 | 5.346 | 0 | 0 | 100
Neuras | NH2 | Berryit/Galenit | 34/330 | 0 | 0 | 15.862 | 4.555 | 0.085 | 0 | 48.514 | 0 | 26.382 | 3.968 | 0 | 0.186 | 99.552 | 0 | 0 | 51.355 | 4.384 | 0.069 | 0 | 24.308 | 0 | 13.105 | 6.483 | 0 | 0.296 | 100
Neuras | NH2 | Berryit/Galenit | 34/330 | 0 | 0 | 15.852 | 4.138 | 0.159 | 0 | 51.042 | 0 | 25.588 | 3.561 | 0.04 | 0 | 100.38 | 0 | 0 | 51.524 | 3.998 | 0.13 | 0 | 25.674 | 0 | 12.76 | 5.84 | 0.074 | 0 | 100
Neuras | NH2 | Berryit/Galenit | 34/330 | 0 | 0.084 | 15.773 | 4.701 | 0.086 | 0 | 47.602 | 0 | 27.494 | 4.349 | 0.182 | 0 | 100.271 | 0 | 0.11 | 50.699 | 4.492 | 0.07 | 0 | 23.679 | 0 | 13.559 | 7.055 | 0.336 | 0 | 100
Neuras | NH2 | Chalkopyrit | 34/330 | 0 | 0.027 | 34.864 | 0.061 | 0.016 | 0 | 0 | 0 | 0 | 33.271 | 28.999 | 0.026 | 97.264 | 0 | 0.016 | 51.009 | 0.026 | 0.006 | 0 | 0 | 0 | 0 | 24.564 | 24.36 | 0.019 | 100
Neuras | NH2 | Berryit/Galenit | 34/330 | 0 | 0 | 18.425 | 5.088 | 0.019 | 0 | 32.603 | 0 | 32.034 | 8.125 | 3.847 | 0.049 | 100.19 | 0 | 0 | 50.849 | 4.173 | 0.013 | 0 | 13.924 | 0 | 13.564 | 11.316 | 6.095 | 0.067 | 100.001
Neuras | NH2 | Berryit/Galenit | 34/330 | 0 | 0.044 | 16.388 | 5.533 | 0.054 | 0 | 39.914 | 0.005 | 34.99 | 4.65 | 0.016 | 0.114 | 101.708 | 0 | 0.056 | 51.178 | 5.136 | 0.042 | 0 | 19.289 | 0.003 | 16.765 | 7.328 | 0.029 | 0.174 | 100
Neuras | NH2 | Galenit/Berryit | 34/330 | 0 | 0 | 14.934 | 3.901 | 0 | 0 | 55.268 | 0.144 | 20.612 | 3.344 | 0.002 | 0 | 98.205 | 0 | 0 | 50.587 | 3.928 | 0 | 0 | 28.972 | 0.079 | 10.713 | 5.716 | 0.004 | 0 | 99.999
Neuras | NH2 | Berryit/Galenit | 34/330 | 0 | 0.141 | 16.115 | 5.91 | 0.078 | 0 | 36.283 | 0.048 | 36.369 | 4.893 | 0.05 | 0.053 | 99.94 | 0 | 0.181 | 50.875 | 5.546 | 0.062 | 0 | 17.726 | 0.025 | 17.616 | 7.795 | 0.091 | 0.083 | 100
Neuras | NH2 | Berryit/Galenit | 34/330 | 0 | 0.016 | 16.091 | 5.799 | 0 | 0 | 35.732 | 0 | 35.539 | 5.053 | 0.106 | 0 | 98.336 | 0 | 0.021 | 51.222 | 5.487 | 0 | 0 | 17.603 | 0 | 17.357 | 8.117 | 0.193 | 0 | 100
Neuras | NH2 | Berryit/Galenit | 34/330 | 0 | 0 | 14.966 | 5.131 | 0 | 0 | 33.242 | 0 | 38.311 | 4.984 | 0.456 | 0.113 | 97.203 | 0 | 0 | 49.317 | 5.026 | 0 | 0 | 16.953 | 0 | 19.371 | 8.288 | 0.863 | 0.182 | 100
Neuras | NH2 | Chalkopyrit | 34/330 | 0.083 | 0.077 | 34.818 | 0.121 | 0 | 0 | 0 | 0 | 0 | 34.141 | 29.933 | 0.115 | 99.288 | 0.051 | 0.045 | 50.176 | 0.052 | 0 | 0 | 0 | 0 | 0 | 24.828 | 24.767 | 0.081 | 100
Neuras | NH2 | Chalkopyrit | 6/20 | 0 | 0 | 34.409 | 0.018 | 0 | 0 | 0 | 0 | 0 | 34.13 | 29.835 | 0.318 | 98.71 | 0 | 0 | 49.924 | 0.008 | 0 | 0 | 0 | 0 | 0 | 24.989 | 24.853 | 0.226 | 100
Neuras | NH2 | Sphalerit | 6/20 | 0.079 | 0.02 | 32.472 | 0.066 | 0 | 0 | 0.845 | 0 | 0.907 | 0.908 | 6.404 | 56.709 | 98.41 | 0.052 | 0.013 | 50.146 | 0.03 | 0 | 0 | 0.202 | 0 | 0.215 | 0.708 | 5.678 | 42.956 | 100
Neuras | NH2 | Sphalerit | 6/20 | 0 | 0.062 | 32.787 | 0 | 0 | 0 | 0 | 0 | 0 | 0.5 | 5.946 | 59.127 | 98.422 | 0 | 0.038 | 50.071 | 0 | 0 | 0 | 0 | 0 | 0 | 0.385 | 5.214 | 44.291 | 99.999
Neuras | NH2 | Sphalerit | 6/20 | 0.117 | 0.011 | 33.182 | 0 | 0 | 0 | 0 | 0 | 0 | 0.346 | 6.083 | 59.328 | 99.067 | 0.076 | 0.007 | 50.273 | 0 | 0 | 0 | 0 | 0 | 0 | 0.265 | 5.292 | 44.088 | 100.001
Neuras | NH2 | Sphalerit | 6/20 | 0 | 0.013 | 32.896 | 0 | 0 | 0 | 0 | 0 | 0 | 0.23 | 6.619 | 59.253 | 99.011 | 0 | 0.008 | 49.932 | 0 | 0 | 0 | 0 | 0 | 0 | 0.176 | 5.768 | 44.115 | 99.999
Neuras | NH2 | Chalkopyrit | 6/20 | 0.093 | 0.045 | 34.591 | 0.063 | 0.03 | 0 | 0 | 0 | 0 | 34.286 | 30.448 | 0.088 | 99.644 | 0.057 | 0.026 | 49.77 | 0.027 | 0.011 | 0 | 0 | 0 | 0 | 24.894 | 25.153 | 0.062 | 100
Neuras | NH2 | Aikinit | 20/75 | 0 | 0.005 | 16.715 | 0 | 0.049 | 0 | 35.107 | 0 | 35.524 | 11.109 | 0.183 | 0 | 98.692 | 0 | 0.007 | 50.159 | 0 | 0.037 | 0 | 16.304 | 0 | 16.356 | 16.822 | 0.316 | 0 | 100.001
Neuras | NH2 | Aikinit | 20/75 | 0 | 0.133 | 16.061 | 0.129 | 0.03 | 0 | 33.607 | 0 | 38.734 | 11.056 | 0.234 | 0.002 | 99.986 | 0 | 0.163 | 48.642 | 0.116 | 0.022 | 0 | 15.752 | 0 | 17.999 | 16.896 | 0.406 | 0.003 | 99.999
Neuras | NH2 | Aikinit | 20/75 | 0 | 0.037 | 16.731 | 0.001 | 0.051 | 0 | 35.613 | 0.081 | 35.586 | 10.828 | 0.273 | 0.067 | 99.268 | 0 | 0.045 | 50.097 | 0.001 | 0.038 | 0 | 16.503 | 0.039 | 16.348 | 16.36 | 0.47 | 0.098 | 99.999
Neuras | NH2 | Aikinit | 20/75 | 0 | 0 | 16.566 | 0.104 | 0 | 0 | 39.218 | 0 | 32.585 | 10.195 | 0.419 | 0.267 | 99.354 | 0 | 0 | 49.925 | 0.093 | 0 | 0 | 18.29 | 0 | 15.067 | 15.504 | 0.726 | 0.395 | 100
Neuras | NH2 | Aikinit/Galenit | 20/75 | 0 | 0 | 16.37 | 0.101 | 0 | 0 | 44.327 | 0.003 | 28.02 | 10.687 | 0.925 | 0.116 | 100.549 | 0 | 0 | 48.808 | 0.09 | 0 | 0 | 20.452 | 0.002 | 12.818 | 16.079 | 1.583 | 0.169 | 100.001
Neuras | NH2 | Wittichenit/Galenit | 20/75 | 0 | 0 | 17.959 | 0.675 | 0 | 0 | 22.776 | 0 | 36.633 | 21.489 | 1.291 | 0 | 100.823 | 0 | 0 | 46.179 | 0.516 | 0 | 0 | 9.063 | 0 | 14.453 | 27.883 | 1.906 | 0 | 100
Neuras | NH2 | Chalkopyrit/Wittichenit | 20/75 | 0 | 0.049 | 28.255 | 0.425 | 0 | 0 | 0.42 | 0 | 17.356 | 34.722 | 16.957 | 0 | 98.184 | 0 | 0.034 | 48.393 | 0.216 | 0 | 0 | 0.111 | 0 | 4.561 | 30.01 | 16.674 | 0 | 99.999
Neuras | NH2 | Chalkopyrit | 20/75 | 0.019 | 0 | 33.641 | 0.072 | 0 | 0 | 0.499 | 0 | 0.055 | 33.401 | 28.57 | 0 | 96.257 | 0.012 | 0 | 50.199 | 0.032 | 0 | 0 | 0.115 | 0 | 0.013 | 25.152 | 24.477 | 0 | 100
Neuras | NH2 | Chalkopyrit | 20/75 | 0.001 | 0.041 | 34.102 | 0.102 | 0 | 0 | 1.673 | 0 | 0.087 | 32.875 | 28.606 | 0.168 | 97.655 | 0.001 | 0.024 | 50.509 | 0.045 | 0 | 0 | 0.383 | 0 | 0.02 | 24.571 | 24.325 | 0.122 | 100
Neuras | NH2 | Chalkopyrit | 20/75 | 0.036 | 0 | 34.581 | 0.036 | 0.002 | 0 | 1.459 | 0 | 0 | 33.547 | 28.671 | 0 | 98.332 | 0.023 | 0 | 50.688 | 0.016 | 0.001 | 0 | 0.331 | 0 | 0 | 24.813 | 24.128 | 0 | 100
Neuras | NH2 | Chalkopyrit/Galenit | 20/75 | 0.113 | 0 | 30.284 | 0.225 | 0.052 | 0 | 14.55 | 0 | 1.407 | 28.503 | 23.379 | 0.044 | 98.557 | 0.08 | 0 | 49.885 | 0.11 | 0.022 | 0 | 3.709 | 0 | 0.356 | 23.693 | 22.111 | 0.035 | 100.001
Neuras | NH2 | Chalkopyrit/Galenit | 20/75 | 0 | 0 | 26.366 | 0.353 | 0.027 | 0 | 26.024 | 0 | 4.563 | 24.723 | 17.094 | 0.088 | 99.238 | 0 | 0 | 49.247 | 0.196 | 0.013 | 0 | 7.522 | 0 | 1.308 | 23.303 | 18.331 | 0.081 | 100.001
Neuras | NH2 | Chalkopyrit/Galenit | 20/75 | 0 | 0.052 | 25.37 | 0.253 | 0.14 | 0 | 32.151 | 0 | 3.72 | 21.989 | 16.033 | 0 | 99.708 | 0 | 0.041 | 49.407 | 0.147 | 0.069 | 0 | 9.69 | 0 | 1.112 | 21.609 | 17.926 | 0 | 100.001
Neuras | NH2 | Wittichenit/Galenit | 20/75 | 0 | 0 | 21.011 | 0.732 | 0.093 | 0 | 14.618 | 0 | 27.555 | 30.993 | 5.336 | 0 | 100.338 | 0 | 0 | 45.238 | 0.469 | 0.05 | 0 | 4.871 | 0 | 9.103 | 33.674 | 6.596 | 0 | 100.001
Neuras | NH2 | Wittichenit | 20/75 | 0 | 0.048 | 18.118 | 1.537 | 0 | 0 | 1.722 | 0 | 38.832 | 33.908 | 2.883 | 0.005 | 97.053 | 0 | 0.044 | 41.567 | 1.048 | 0 | 0 | 0.611 | 0 | 13.669 | 39.257 | 3.798 | 0.005 | 99.999
Neuras | NH2 | Wittichenit/Galenit | 20/75 | 0 | 0.03 | 15.746 | 1.109 | 0.083 | 0 | 44.23 | 0 | 18.51 | 17.078 | 1.376 | 0 | 98.162 | 0 | 0.035 | 44.73 | 0.936 | 0.059 | 0 | 19.445 | 0 | 8.068 | 24.482 | 2.244 | 0 | 99.999
Neuras | NH2 | Wittichenit/Galenit(/Matildit) | 20/75 | 0 | 0 | 15.97 | 4.681 | 0.039 | 0 | 42.9 | 0 | 21.154 | 12.702 | 1.553 | 0 | 98.999 | 0 | 0 | 46.212 | 4.027 | 0.029 | 0 | 19.212 | 0 | 9.392 | 18.548 | 2.58 | 0 | 100
Neuras | NH2 | Aikinit | 20/75 | 0 | 0 | 17.33 | 1.124 | 0 | 0 | 31.813 | 0.114 | 36.088 | 13.368 | 0.08 | 0 | 99.917 | 0 | 0 | 49.606 | 0.956 | 0 | 0 | 14.093 | 0.053 | 15.85 | 19.31 | 0.132 | 0 | 100
Neuras | NH2 | Aikinit/Galenit | 20/75 | 0 | 0.032 | 14.886 | 0.639 | 0.136 | 0 | 52.799 | 0.101 | 19.864 | 8.126 | 0.117 | 0.012 | 96.712 | 0 | 0.043 | 48.756 | 0.623 | 0.112 | 0 | 26.762 | 0.054 | 9.982 | 13.43 | 0.22 | 0.02 | 100.002
Neuras | NH2 | Galenit | 20/75 | 0.051 | 0 | 13.935 | 0.693 | 0 | 0 | 79.491 | 0.004 | 1.652 | 2.272 | 0.108 | 0 | 98.206 | 0.078 | 0 | 49.897 | 0.738 | 0 | 0 | 44.049 | 0.003 | 0.907 | 4.106 | 0.223 | 0 | 100.001
Neuras | NH2 | Chalkopyrit | 15/120 | 0 | 0 | 34.36 | 0 | 0.085 | 0 | 0 | 0 | 0 | 33.587 | 29.588 | 0 | 97.62 | 0 | 0 | 50.294 | 0 | 0.031 | 0 | 0 | 0 | 0 | 24.809 | 24.866 | 0 | 100
Neuras | NH2 | Galenit/Berryit?/ged. Wismut ? | 15/120 | 0 | 0.053 | 9.94 | 1.645 | 0 | 0 | 47.166 | 0 | 39.982 | 2.357 | 0.64 | 0 | 101.783 | 0 | 0.084 | 39.069 | 1.923 | 0 | 0 | 28.691 | 0 | 24.113 | 4.675 | 1.445 | 0 | 100
Neuras | NH2 | Aikinit | 15/120 | 0 | 0 | 16.487 | 0.015 | 0.049 | 0 | 36.601 | 0.026 | 36.106 | 10.687 | 0.163 | 0 | 100.134 | 0 | 0 | 49.661 | 0.013 | 0.037 | 0 | 17.062 | 0.013 | 16.687 | 16.244 | 0.283 | 0 | 100
Neuras | NH2 | Aikinit | 15/120 | 0 | 0.037 | 16.961 | 0 | 0.122 | 0 | 34.158 | 0.161 | 37.67 | 10.787 | 0.088 | 0.032 | 100.016 | 0 | 0.045 | 50.465 | 0 | 0.091 | 0 | 15.728 | 0.078 | 17.197 | 16.197 | 0.151 | 0.047 | 99.999
Neuras | NH2 | Aikinit | 15/120 | 0 | 0.091 | 15.964 | 0.049 | 0 | 0 | 41.003 | 0.1 | 32.235 | 9.244 | 0.022 | 0.002 | 98.71 | 0 | 0.116 | 49.884 | 0.046 | 0 | 0 | 19.829 | 0.051 | 15.455 | 14.577 | 0.039 | 0.003 | 100
Neuras | NH2 | Aikinit | 15/120 | 0 | 0 | 16.463 | 0.01 | 0.091 | 0 | 37.202 | 0 | 34.331 | 10.529 | 0.038 | 0.112 | 98.776 | 0 | 0 | 50.035 | 0.009 | 0.069 | 0 | 17.497 | 0 | 16.009 | 16.148 | 0.067 | 0.166 | 100
Neuras | NH2 | Aikinit/Wittichenit | 15/120 | 0 | 0 | 17.26 | 0.304 | 0.05 | 0 | 26.586 | 0.011 | 36.943 | 16.966 | 0.132 | 0 | 98.252 | 0 | 0 | 48.233 | 0.253 | 0.035 | 0 | 11.498 | 0.005 | 15.84 | 23.926 | 0.212 | 0 | 100.002
Neuras | NH2 | Aikinit/Galenit | 15/120 | 0 | 0 | 16.678 | 0 | 0 | 0.773 | 44.383 | 0.011 | 37.682 | 11.064 | 0 | 0.725 | 111.316 | 0 | 0 | 47.123 | 0 | 0 | 0.349 | 19.407 | 0.005 | 16.336 | 15.776 | 0 | 1.004 | 100
Neuras | NH2 | Aikinit | 15/120 | 0 | 0.038 | 17.069 | 0 | 0.032 | 0 | 34.665 | 0.059 | 35.639 | 11.232 | 0.097 | 0 | 98.831 | 0 | 0.046 | 50.712 | 0 | 0.024 | 0 | 15.939 | 0.028 | 16.246 | 16.84 | 0.165 | 0 | 100
Neuras | NH2 | Aikinit/Galenit | 15/120 | 0 | 0 | 15.571 | 0.068 | 0.117 | 0 | 56.034 | 0 | 20.862 | 6.782 | 0.033 | 0.156 | 99.623 | 0 | 0 | 50.21 | 0.065 | 0.094 | 0 | 27.963 | 0 | 10.322 | 11.037 | 0.061 | 0.247 | 99.999
Neuras | NH2 | Aikinit/Berryit/Galenit | 15/120 | 0 | 0 | 16.48 | 2.585 | 0 | 0 | 34.519 | 0 | 37.986 | 8.27 | 0 | 0 | 99.84 | 0 | 0 | 50.565 | 2.358 | 0 | 0 | 16.39 | 0 | 17.882 | 12.804 | 0 | 0 | 99.999
Neuras | NH2 | Berryit/Galenit | 15/120 | 0 | 0.038 | 16.157 | 2.791 | 0.014 | 0 | 39.923 | 0 | 34.406 | 7.206 | 0 | 0 | 100.535 | 0 | 0.048 | 50.334 | 2.584 | 0.011 | 0 | 19.248 | 0 | 16.446 | 11.329 | 0 | 0 | 100
Neuras | NH2 | Berryit/Galenit | 15/120 | 0 | 0.052 | 16.153 | 5.679 | 0 | 0 | 37.729 | 0 | 35.145 | 4.892 | 0 | 0.121 | 99.771 | 0 | 0.067 | 51.082 | 5.338 | 0 | 0 | 18.465 | 0 | 17.053 | 7.807 | 0 | 0.188 | 100
Neuras | NH2 | Berryit/Galenit | 15/120 | 0 | 0.072 | 16.052 | 5.522 | 0.102 | 0 | 38.93 | 0.012 | 33.844 | 4.742 | 0 | 0 | 99.276 | 0 | 0.094 | 51.185 | 5.234 | 0.082 | 0 | 19.211 | 0.006 | 16.558 | 7.631 | 0 | 0 | 100.001
Neuras | NH2 | ged. Wismut | 15/120 | 0 | 0.049 | 0.036 | 0 | 0 | 0 | 0 | 0 | 100.296 | 0.071 | 0 | 0.128 | 100.58 | 0 | 0.127 | 0.232 | 0 | 0 | 0 | 0 | 0 | 99.006 | 0.23 | 0 | 0.405 | 100
Neuras | NH2 | ged. Wismut | 18/180 | 0 | 0 | 0.061 | 0 | 0.027 | 0.082 | 0.046 | 0 | 100.244 | 0.094 | 0.02 | 0 | 100.574 | 0 | 0 | 0.395 | 0 | 0.043 | 0.084 | 0.046 | 0 | 99.053 | 0.306 | 0.073 | 0 | 100
Neuras | NH2 | Berryit/Galenit | 18/180 | 0 | 0 | 15.408 | 4.576 | 0.047 | 0 | 48.569 | 0 | 26.731 | 3.581 | 0 | 0.119 | 99.031 | 0 | 0 | 50.913 | 4.495 | 0.039 | 0 | 24.837 | 0 | 13.552 | 5.97 | 0 | 0.194 | 100
Neuras | NH2 | Berryit/Galenit | 18/180 | 0 | 0.012 | 15.982 | 4.576 | 0.018 | 0 | 45.11 | 0.083 | 28.807 | 5.161 | 0.027 | 0.017 | 99.793 | 0 | 0.015 | 50.907 | 4.333 | 0.015 | 0 | 22.237 | 0.043 | 14.079 | 8.296 | 0.05 | 0.026 | 100.001
Neuras | NH2 | Berryit/Galenit | 18/180 | 0 | 0.122 | 16.006 | 4.594 | 0.072 | 0 | 39.399 | 0.048 | 32.022 | 6.43 | 0 | 0.048 | 98.741 | 0 | 0.156 | 50.451 | 4.304 | 0.057 | 0 | 19.219 | 0.025 | 15.487 | 10.227 | 0 | 0.074 | 100
Neuras | NH2 | Berryit/Galenit | 18/180 | 0 | 0.021 | 16.272 | 5.477 | 0 | 0 | 37.606 | 0.09 | 36.046 | 4.79 | 0.035 | 0 | 100.337 | 0 | 0.027 | 51.313 | 5.134 | 0 | 0 | 18.353 | 0.046 | 17.441 | 7.623 | 0.063 | 0 | 100
Neuras | NH2 | Berryit/Galenit | 18/180 | 0 | 0.055 | 16.431 | 6.162 | 0 | 0 | 33.53 | 0.006 | 37.341 | 5.259 | 0.161 | 0.036 | 98.981 | 0 | 0.07 | 51.398 | 5.73 | 0 | 0 | 16.232 | 0.003 | 17.921 | 8.302 | 0.29 | 0.055 | 100.001
Neuras | NH2 | Berryit/Galenit | 18/180 | 0 | 0.012 | 16.088 | 5.135 | 0.022 | 0 | 42.754 | 0 | 31.532 | 4.329 | 0 | 0.081 | 99.953 | 0 | 0.016 | 51.394 | 4.876 | 0.017 | 0 | 21.136 | 0 | 15.455 | 6.979 | 0 | 0.127 | 100
Neuras | NH2 | Berryit/Galenit | 18/180 | 0 | 0.032 | 16.146 | 5.295 | 0.081 | 0 | 41.591 | 0.104 | 31.799 | 4.639 | 0.024 | 0.062 | 99.773 | 0 | 0.042 | 51.303 | 5.001 | 0.065 | 0 | 20.452 | 0.054 | 15.503 | 7.439 | 0.043 | 0.097 | 99.999
Neuras | NH2 | Berryit | 18/180 | 0 | 0.115 | 16.606 | 7.043 | 0 | 0 | 26.767 | 0 | 42.994 | 6.033 | 0.055 | 0 | 99.613 | 0 | 0.143 | 51 | 6.43 | 0 | 0 | 12.722 | 0 | 20.26 | 9.35 | 0.097 | 0 | 100.002
Neuras | NH2 | Berryit | 18/180 | 0 | 0 | 16.804 | 6.373 | 0.07 | 0 | 29.136 | 0.054 | 42.257 | 5.82 | 0.142 | 0.021 | 100.677 | 0 | 0 | 51.316 | 5.785 | 0.054 | 0 | 13.77 | 0.027 | 19.8 | 8.969 | 0.249 | 0.031 | 100.001
Neuras | NH2 | Berryit | 18/180 | 0 | 0 | 16.769 | 6.22 | 0.11 | 0 | 30.196 | 0 | 41.005 | 5.505 | 0.072 | 0 | 99.877 | 0 | 0 | 51.711 | 5.701 | 0.085 | 0 | 14.41 | 0 | 19.401 | 8.566 | 0.127 | 0 | 100.001
Neuras | NH2 | Berryit | 18/180 | 0 | 0.067 | 16.886 | 7.264 | 0 | 0 | 22.998 | 0 | 46.348 | 6.152 | 0 | 0 | 99.715 | 0 | 0.083 | 51.406 | 6.574 | 0 | 0 | 10.835 | 0 | 21.649 | 9.452 | 0 | 0 | 99.999
Neuras | NH2 | Berryit | 18/180 | 0 | 0 | 16.944 | 7.046 | 0.069 | 0 | 22.554 | 0 | 47.35 | 6.086 | 0 | 0 | 100.049 | 0 | 0 | 51.531 | 6.369 | 0.052 | 0 | 10.615 | 0 | 22.094 | 9.339 | 0 | 0 | 100
Neuras | NH2 | Galenit | 18/180 | 0 | 0.119 | 13.937 | 1.183 | 0 | 0 | 81.339 | 0 | 2.781 | 0.648 | 0.037 | 0 | 100.044 | 0 | 0.174 | 50.314 | 1.269 | 0 | 0 | 45.444 | 0 | 1.541 | 1.181 | 0.077 | 0 | 100
Neuras | NH2 | Berryit | 18/180 | 0 | 0.034 | 16.812 | 6.785 | 0.023 | 0 | 26.674 | 0 | 43.047 | 5.884 | 0.076 | 0.029 | 99.364 | 0 | 0.042 | 51.557 | 6.185 | 0.017 | 0 | 12.659 | 0 | 20.255 | 9.105 | 0.135 | 0.044 | 99.999
Neuras | NH2 | Berryit/Galenit | 18/180 | 0 | 0.016 | 16.029 | 5.995 | 0 | 0 | 33.832 | 0.094 | 38.444 | 5.244 | 0.372 | 0.129 | 100.155 | 0 | 0.02 | 50.263 | 5.588 | 0 | 0 | 16.418 | 0.048 | 18.496 | 8.298 | 0.669 | 0.199 | 99.999
Neuras | NH2 | Wittichenit/Galenit | 18/180 | 0 | 0.003 | 19.903 | 0.085 | 0.049 | 0 | 23.17 | 0 | 12.011 | 16.621 | 14.261 | 0 | 86.103 | 0 | 0.003 | 47.449 | 0.06 | 0.029 | 0 | 8.548 | 0 | 4.393 | 19.996 | 19.52 | 0 | 99.998
Neuras | NH2 | Chalkopyrit | 18/180 | 0.019 | 0 | 34.421 | 0.036 | 0 | 0 | 0 | 0 | 0 | 33.893 | 29.707 | 0 | 98.076 | 0.012 | 0 | 50.177 | 0.016 | 0 | 0 | 0 | 0 | 0 | 24.932 | 24.863 | 0 | 100
Neuras | NH2 | Chalkopyrit | 50/350 | 0.007 | 0.061 | 34.593 | 0 | 0.075 | 0 | 0 | 0 | 0 | 34.2 | 28.86 | 0.006 | 97.802 | 0.005 | 0.036 | 50.522 | 0 | 0.027 | 0 | 0 | 0 | 0 | 25.206 | 24.2 | 0.004 | 100
Neuras | NH2 | Aikinit | 50/350 | 0 | 0.047 | 15.953 | 0.185 | 0 | 0 | 32.024 | 0.054 | 39.468 | 10.403 | 0.177 | 0 | 98.311 | 0 | 0.059 | 49.24 | 0.169 | 0 | 0 | 15.297 | 0.027 | 18.691 | 16.203 | 0.313 | 0 | 99.999
Neuras | NH2 | Aikinit(/Berryit) | 50/350 | 0 | 0.003 | 16.485 | 1.017 | 0.088 | 0 | 30.889 | 0 | 40.953 | 9.767 | 0.013 | 0 | 99.215 | 0 | 0.004 | 50.243 | 0.921 | 0.067 | 0 | 14.57 | 0 | 19.151 | 15.022 | 0.022 | 0 | 100
Neuras | NH2 | Berryit | 50/350 | 0 | 0 | 16.974 | 4.513 | 0 | 0 | 25.593 | 0.13 | 43.678 | 8.933 | 0.008 | 0 | 99.829 | 0 | 0 | 50.651 | 4.003 | 0 | 0 | 11.819 | 0.063 | 19.998 | 13.452 | 0.014 | 0 | 100
Neuras | NH2 | Aikinit/Emplektit | 50/350 | 0 | 0.074 | 17.378 | 0.588 | 0 | 0 | 24.493 | 0.093 | 43.137 | 12.622 | 0.019 | 0.085 | 98.489 | 0 | 0.087 | 50.475 | 0.507 | 0 | 0 | 11.009 | 0.044 | 19.223 | 18.499 | 0.032 | 0.122 | 99.998
Neuras | NH2 | Aikinit | 50/350 | 0 | 0.04 | 16.873 | 0 | 0 | 0 | 32.992 | 0.036 | 37.807 | 11.553 | 0.232 | 0 | 99.533 | 0 | 0.048 | 49.972 | 0 | 0 | 0 | 15.121 | 0.017 | 17.18 | 17.267 | 0.395 | 0 | 100
Neuras | NH2 | Aikinit | 50/350 | 0 | 0 | 16.592 | 0.031 | 0.062 | 0 | 32.528 | 0.033 | 38.17 | 10.491 | 0 | 0 | 97.907 | 0 | 0 | 50.575 | 0.028 | 0.047 | 0 | 15.344 | 0.016 | 17.852 | 16.138 | 0 | 0 | 100
Neuras | NH2 | Aikinit | 50/350 | 0 | 0.045 | 16.946 | 0.01 | 0.093 | 0 | 34.085 | 0 | 38.466 | 10.518 | 0 | 0 | 100.163 | 0 | 0.054 | 50.623 | 0.009 | 0.07 | 0 | 15.757 | 0 | 17.63 | 15.856 | 0 | 0 | 99.999
Neuras | NH2 | Aikinit | 50/350 | 0 | 0.039 | 16.802 | 0 | 0 | 0 | 33.918 | 0.093 | 36.796 | 10.873 | 0.059 | 0.004 | 98.584 | 0 | 0.048 | 50.532 | 0 | 0 | 0 | 15.786 | 0.045 | 16.979 | 16.501 | 0.102 | 0.006 | 99.999
Neuras | NH2 | Aikinit/Berryit | 50/350 | 0 | 0.007 | 14.914 | 1.493 | 0.031 | 0 | 26.68 | 0.103 | 46.594 | 8.361 | 0.012 | 0 | 98.195 | 0 | 0.009 | 48.283 | 1.437 | 0.026 | 0 | 13.367 | 0.054 | 23.144 | 13.658 | 0.023 | 0 | 100.001
Neuras | NH2 | Berryit | 50/350 | 0 | 0.005 | 16.515 | 6.891 | 0 | 0 | 20.557 | 0.227 | 48.869 | 6.271 | 0.001 | 0 | 99.336 | 0 | 0.007 | 50.899 | 6.313 | 0 | 0 | 9.805 | 0.114 | 23.108 | 9.753 | 0.002 | 0 | 100.001
Neuras | NH2 | Aikinit | 50/350 | 0 | 0.066 | 16.83 | 0.157 | 0.062 | 0 | 33.964 | 0.178 | 37.932 | 10.64 | 0 | 0 | 99.829 | 0 | 0.08 | 50.4 | 0.139 | 0.047 | 0 | 15.74 | 0.087 | 17.428 | 16.079 | 0 | 0 | 100
Neuras | NH2 | Aikinit | 50/350 | 0 | 0.095 | 16.623 | 0.139 | 0.169 | 0 | 35.556 | 0 | 35.926 | 10.471 | 0.129 | 0 | 99.108 | 0 | 0.117 | 50.192 | 0.125 | 0.129 | 0 | 16.615 | 0 | 16.644 | 15.955 | 0.224 | 0 | 100.001
Neuras | NH2 | Berryit/Galenit | 50/350 | 0 | 0.071 | 16.441 | 5.913 | 0.095 | 0 | 37.392 | 0.104 | 35.295 | 4.836 | 0.056 | 0.025 | 100.228 | 0 | 0.091 | 51.451 | 5.501 | 0.074 | 0 | 18.109 | 0.053 | 16.947 | 7.636 | 0.1 | 0.038 | 100
Neuras | NH2 | Berryit/Galenit | 50/350 | 0 | 0 | 15.407 | 3.951 | 0.101 | 0 | 52.033 | 0.09 | 23.355 | 4.044 | 0 | 0 | 98.981 | 0 | 0 | 50.851 | 3.876 | 0.084 | 0 | 26.578 | 0.048 | 11.827 | 6.736 | 0 | 0 | 100
Neuras | NH2 | Berryit/Galenit | 50/350 | 0 | 0.077 | 15.634 | 5.102 | 0.033 | 0 | 37.531 | 0.187 | 32.326 | 4.215 | 0.02 | 0.01 | 95.135 | 0 | 0.103 | 51.885 | 5.033 | 0.027 | 0 | 19.276 | 0.101 | 16.46 | 7.059 | 0.039 | 0.017 | 100
Neuras | NH2 | Berryit | 50/350 | 0 | 0.035 | 16.568 | 6.811 | 0.166 | 0 | 27.861 | 0 | 42.131 | 5.623 | 0.044 | 0.088 | 99.327 | 0 | 0.044 | 51.247 | 6.262 | 0.129 | 0 | 13.336 | 0 | 19.994 | 8.776 | 0.079 | 0.134 | 100.001
Neuras | NH2 | Berryit/Galenit | 50/350 | 0 | 0.091 | 16.449 | 6.473 | 0 | 0 | 31.064 | 0.099 | 40.352 | 5.358 | 0.016 | 0.088 | 99.99 | 0 | 0.115 | 51.114 | 5.979 | 0 | 0 | 14.938 | 0.05 | 19.239 | 8.402 | 0.028 | 0.134 | 99.999
Neuras | NH2 | Berryit/Galenit | 50/350 | 0 | 0.092 | 15.891 | 6.258 | 0.055 | 0 | 32.413 | 0.02 | 38.554 | 5.037 | 0 | 0.021 | 98.341 | 0 | 0.119 | 50.788 | 5.945 | 0.044 | 0 | 16.031 | 0.01 | 18.906 | 8.123 | 0 | 0.033 | 99.999
Neuras | NH2 | Berryit | 50/350 | 0 | 0.001 | 17.028 | 7.595 | 0 | 0 | 25.567 | 0 | 43.114 | 6.335 | 0 | 0.047 | 99.687 | 0 | 0.001 | 51.479 | 6.825 | 0 | 0 | 11.962 | 0 | 19.999 | 9.665 | 0 | 0.069 | 100
Neuras | NH2 | Berryit/Galenit | 50/350 | 0 | 0 | 14.366 | 2.861 | 0.181 | 0 | 65.631 | 0.084 | 13.94 | 2.345 | 0.016 | 0.022 | 99.446 | 0 | 0 | 49.927 | 2.955 | 0.158 | 0 | 35.298 | 0.047 | 7.433 | 4.113 | 0.031 | 0.038 | 100
Neuras | NH2 | Berryit | 50/350 | 0 | 0.007 | 16.571 | 6.349 | 0.152 | 0 | 30.533 | 0.071 | 40.066 | 5.654 | 0 | 0 | 99.403 | 0 | 0.009 | 51.404 | 5.855 | 0.118 | 0 | 14.658 | 0.036 | 19.07 | 8.851 | 0 | 0 | 100.001
Neuras | NH2 | Berryit | 50/350 | 0 | 0.051 | 16.573 | 6.486 | 0 | 0 | 30.334 | 0 | 40.68 | 5.661 | 0 | 0 | 99.785 | 0 | 0.064 | 51.288 | 5.967 | 0 | 0 | 14.527 | 0 | 19.315 | 8.84 | 0 | 0 | 100.001
Neuras | NH2 | Berryit/Galenit | 50/350 | 0 | 0 | 16.011 | 5.339 | 0.032 | 0 | 39.457 | 0.004 | 33.153 | 4.675 | 0 | 0.048 | 98.719 | 0 | 0 | 51.346 | 5.089 | 0.026 | 0 | 19.583 | 0.002 | 16.313 | 7.566 | 0 | 0.075 | 100
Neuras | NH2 | Aikinit | 50/350 | 0 | 0.027 | 16.369 | 0 | 0.043 | 0 | 35.005 | 0 | 36.811 | 10.352 | 0.061 | 0 | 98.668 | 0 | 0.033 | 50.034 | 0 | 0.033 | 0 | 16.559 | 0 | 17.264 | 15.968 | 0.108 | 0 | 99.999
Neuras | NH2 | Aikinit | 50/350 | 0 | 0.086 | 14.9 | 0 | 0 | 0 | 31.048 | 0 | 43.279 | 9.418 | 0 | 0.092 | 98.823 | 0 | 0.112 | 47.79 | 0 | 0 | 0 | 15.411 | 0 | 21.299 | 15.243 | 0 | 0.144 | 99.999
Neuras | NH2 | Berryit | 50/350 | 0 | 0.011 | 16.135 | 2.59 | 0 | 0 | 27.599 | 0.037 | 43.164 | 8.193 | 0.057 | 0 | 97.786 | 0 | 0.013 | 50.459 | 2.408 | 0 | 0 | 13.357 | 0.019 | 20.711 | 12.93 | 0.102 | 0 | 99.999
Neuras | NH2 | Berryit/Galenit | 50/350 | 0 | 0.057 | 16.475 | 6.12 | 0 | 0 | 34.644 | 0.206 | 36.948 | 5.144 | 0.006 | 0 | 99.6 | 0 | 0.072 | 51.516 | 5.688 | 0 | 0 | 16.765 | 0.105 | 17.727 | 8.117 | 0.01 | 0 | 100
Neuras | NH2 | Berryit | 50/350 | 0 | 0.128 | 16.786 | 6.706 | 0.112 | 0 | 28.555 | 0.014 | 41.715 | 5.733 | 0.01 | 0 | 99.759 | 0 | 0.159 | 51.522 | 6.118 | 0.087 | 0 | 13.564 | 0.007 | 19.645 | 8.88 | 0.018 | 0 | 100
Neuras | NH2 | Berryit/Galenit | 50/350 | 0 | 0 | 15.958 | 5.688 | 0 | 0 | 35.688 | 0.008 | 35.686 | 4.614 | 0.063 | 0.082 | 97.787 | 0 | 0 | 51.391 | 5.445 | 0 | 0 | 17.786 | 0.004 | 17.632 | 7.497 | 0.116 | 0.129 | 100
Neuras | NH2 | Berryit/Galenit | 50/350 | 0 | 0.05 | 16.546 | 6.144 | 0.06 | 0 | 32.318 | 0 | 38.673 | 5.246 | 0 | 0 | 99.037 | 0 | 0.064 | 51.723 | 5.709 | 0.047 | 0 | 15.634 | 0 | 18.548 | 8.275 | 0 | 0 | 100
Neuras | NH2 | Berryit | 50/350 | 0 | 0.032 | 16.526 | 6.656 | 0.08 | 0 | 26.825 | 0 | 42.788 | 5.875 | 0 | 0.11 | 98.892 | 0 | 0.041 | 51.209 | 6.13 | 0.062 | 0 | 12.863 | 0 | 20.342 | 9.186 | 0 | 0.167 | 100
Neuras | NH2 | Berryit/Galenit | 50/350 | 0 | 0.116 | 16.034 | 6.053 | 0.047 | 0 | 33.531 | 0.035 | 39.119 | 5.241 | 0.025 | 0.031 | 100.232 | 0 | 0.148 | 50.48 | 5.664 | 0.037 | 0 | 16.337 | 0.018 | 18.896 | 8.326 | 0.045 | 0.049 | 100
Neuras | NH2 | Berryit | 50/350 | 0 | 0.005 | 16.412 | 6.485 | 0.044 | 0 | 29.526 | 0 | 40.839 | 5.643 | 0.022 | 0.095 | 99.071 | 0 | 0.007 | 51.137 | 6.006 | 0.034 | 0 | 14.237 | 0 | 19.523 | 8.872 | 0.039 | 0.145 | 100
Neuras | NH2 | Berryit/Galenit | 50/350 | 0 | 0.137 | 16.396 | 6.281 | 0.072 | 0 | 32.272 | 0.07 | 38.918 | 5.342 | 0.027 | 0.126 | 99.641 | 0 | 0.174 | 51.099 | 5.818 | 0.057 | 0 | 15.565 | 0.035 | 18.61 | 8.401 | 0.049 | 0.193 | 100.001
Neuras | NH2 | Berryit/Galenit | 50/350 | 0 | 0.032 | 15.932 | 5.502 | 0 | 0 | 36.358 | 0.112 | 35.545 | 5.161 | 0.035 | 0.178 | 98.855 | 0 | 0.041 | 50.754 | 5.21 | 0 | 0 | 17.925 | 0.058 | 17.373 | 8.296 | 0.065 | 0.278 | 100
Neuras | NH2 | Berryit | 50/350 | 0 | 0 | 16.705 | 6.948 | 0 | 0 | 25.517 | 0 | 43.713 | 5.982 | 0 | 0.061 | 98.926 | 0 | 0 | 51.44 | 6.359 | 0 | 0 | 12.16 | 0 | 20.653 | 9.295 | 0 | 0.093 | 100
Neuras | NH2 | Berryit/Galenit | 50/350 | 0 | 0.052 | 16.308 | 6.28 | 0.137 | 0 | 30.852 | 0.109 | 39.314 | 5.666 | 0.065 | 0.112 | 98.895 | 0 | 0.066 | 50.953 | 5.832 | 0.107 | 0 | 14.917 | 0.056 | 18.846 | 8.934 | 0.117 | 0.171 | 99.999
Neuras | NH2 | Berryit | 50/350 | 0 | 0.081 | 20.08 | 5.111 | 0 | 0 | 21.879 | 0 | 34.157 | 11.593 | 6.292 | 0.002 | 99.195 | 0 | 0.083 | 50.551 | 3.824 | 0 | 0 | 8.524 | 0 | 13.194 | 14.728 | 9.094 | 0.003 | 100.001
Neuras | NH2 | Berryit | 50/350 | 0 | 0 | 16.647 | 6.735 | 0.133 | 0 | 21.768 | 0 | 42.802 | 7.351 | 0.557 | 0 | 95.993 | 0 | 0 | 50.99 | 6.132 | 0.103 | 0 | 10.318 | 0 | 20.115 | 11.362 | 0.98 | 0 | 100
Neuras | NH2 | Berryit/Galenit | 50/350 | 0 | 0.054 | 15.941 | 6.091 | 0 | 0 | 32.802 | 0.102 | 37.642 | 5.339 | 0.099 | 0 | 98.07 | 0 | 0.07 | 50.778 | 5.767 | 0 | 0 | 16.17 | 0.053 | 18.397 | 8.582 | 0.182 | 0 | 99.999
Neuras | NH2 | Berryit | 50/350 | 0 | 0.005 | 16.394 | 6.934 | 0.065 | 0 | 26.515 | 0 | 43.254 | 5.835 | 0 | 0 | 99.002 | 0 | 0.006 | 50.98 | 6.409 | 0.051 | 0 | 12.76 | 0 | 20.638 | 9.156 | 0 | 0 | 100
Neuras | NH2 | Berryit | 50/350 | 0 | 0.121 | 16.498 | 6.29 | 0.016 | 0 | 30.527 | 0 | 40.736 | 5.67 | 0.04 | 0 | 99.898 | 0 | 0.152 | 51.11 | 5.793 | 0.013 | 0 | 14.635 | 0 | 19.363 | 8.864 | 0.071 | 0 | 100.001
Neuras | NH2 | Berryit | 50/350 | 0 | 0.049 | 16.376 | 6.385 | 0.036 | 0 | 29.286 | 0.267 | 40.751 | 5.461 | 0 | 0.053 | 98.664 | 0 | 0.063 | 51.315 | 5.947 | 0.028 | 0 | 14.202 | 0.136 | 19.592 | 8.635 | 0 | 0.081 | 99.999
Neuras | NH2 | Berryit/Galenit | 50/350 | 0 | 0 | 16.189 | 6.419 | 0.063 | 0 | 30.803 | 0.026 | 39.928 | 5.553 | 0.033 | 0 | 99.014 | 0 | 0 | 50.858 | 5.995 | 0.05 | 0 | 14.976 | 0.013 | 19.246 | 8.803 | 0.06 | 0 | 100.001
Neuras | NH2 | Berryit/Galenit | 50/350 | 0 | 0 | 16.205 | 5.943 | 0.025 | 0 | 36.176 | 0 | 36.135 | 5.038 | 0.015 | 0.034 | 99.571 | 0 | 0 | 51.139 | 5.575 | 0.02 | 0 | 17.668 | 0 | 17.496 | 8.023 | 0.027 | 0.052 | 100
Neuras | NH2 | Berryit/Galenit | 50/350 | 0 | 0.009 | 15.556 | 4.706 | 0 | 0 | 46.482 | 0 | 28.493 | 4.24 | 0.135 | 0 | 99.621 | 0 | 0.012 | 50.604 | 4.551 | 0 | 0 | 23.4 | 0 | 14.221 | 6.961 | 0.252 | 0 | 100.001
Neuras | NH2 | Berryit | 50/350 | 0 | 0.106 | 16.391 | 6.65 | 0 | 0 | 28.535 | 0.103 | 41.329 | 6.23 | 0.362 | 0.161 | 99.867 | 0 | 0.132 | 50.256 | 6.061 | 0 | 0 | 13.54 | 0.052 | 19.442 | 9.639 | 0.638 | 0.242 | 100.002
Neuras | NH2 | Chalkopyrit | 50/350 | 0.046 | 0 | 34.014 | 0 | 0.076 | 0 | 0 | 0 | 0 | 33.614 | 29.413 | 0.078 | 97.241 | 0.029 | 0 | 50.064 | 0 | 0.028 | 0 | 0 | 0 | 0 | 24.966 | 24.856 | 0.056 | 99.999
Neuras | NH2 | Chalkopyrit | 50/350 | 0 | 0 | 34.607 | 0 | 0 | 0 | 0 | 0 | 0 | 34.116 | 29.916 | 0.087 | 98.726 | 0 | 0 | 50.125 | 0 | 0 | 0 | 0 | 0 | 0 | 24.936 | 24.878 | 0.061 | 100
Neuras | NH2 | Chalkopyrit | 8/50 | 0.092 | 0 | 26.392 | 0.092 | 0 | 0 | 32.719 | 0.031 | 0 | 22.077 | 19.602 | 0 | 101.005 | 0.073 | 0 | 48.944 | 0.051 | 0 | 0 | 9.39 | 0.009 | 0 | 20.661 | 20.872 | 0 | 100
Neuras | NH2 | Chalkopyrit | 8/50 | 0.024 | 0 | 25.461 | 0.165 | 0.004 | 0 | 31.713 | 0 | 2.687 | 20.032 | 18.151 | 0 | 98.237 | 0.02 | 0 | 49.562 | 0.095 | 0.002 | 0 | 9.554 | 0 | 0.803 | 19.677 | 20.287 | 0 | 100
Neuras | NH2 | Berryit | 8/50 | 0 | 0 | 16.376 | 6.338 | 0 | 0 | 29.177 | 0 | 40.549 | 6.415 | 0.324 | 0 | 99.179 | 0 | 0 | 50.511 | 5.811 | 0 | 0 | 13.928 | 0 | 19.19 | 9.986 | 0.574 | 0 | 100
Neuras | NH2 | Aikinit/Berryit | 8/50 | 0 | 0.095 | 15.973 | 2.685 | 0 | 0 | 38.17 | 0 | 34.401 | 8.075 | 0.112 | 0.002 | 99.513 | 0 | 0.121 | 49.706 | 2.483 | 0 | 0 | 18.382 | 0 | 16.425 | 12.681 | 0.199 | 0.003 | 100
Neuras | NH2 | Aikinit/Berryit | 8/50 | 0 | 0.098 | 16.16 | 2.916 | 0.066 | 0 | 32.431 | 0 | 38.467 | 8.625 | 0.039 | 0.097 | 98.899 | 0 | 0.122 | 49.836 | 2.673 | 0.051 | 0 | 15.478 | 0 | 18.201 | 13.423 | 0.069 | 0.147 | 100
Neuras | NH2 | Aikinit/Berryit | 8/50 | 0 | 0.078 | 16.369 | 2.227 | 0 | 0 | 29.978 | 0 | 40.611 | 9.56 | 0.048 | 0 | 98.871 | 0 | 0.096 | 49.929 | 2.019 | 0 | 0 | 14.151 | 0 | 19.006 | 14.714 | 0.084 | 0 | 99.999
Neuras | NH2 | ged. Wismut/Aikinit | 8/50 | 0 | 0.059 | 7.696 | 0 | 0.136 | 0 | 15.396 | 0.013 | 68.951 | 5.034 | 0.064 | 0 | 97.349 | 0 | 0.104 | 33.038 | 0 | 0.146 | 0 | 10.228 | 0.009 | 45.413 | 10.905 | 0.158 | 0 | 100.001
Neuras | NH2 | ged. Wismut | 8/50 | 0 | 0.071 | 0.559 | 0.013 | 0.024 | 0 | 1.103 | 0.128 | 97.854 | 0.887 | 0 | 0 | 100.639 | 0 | 0.177 | 3.439 | 0.024 | 0.037 | 0 | 1.051 | 0.128 | 92.389 | 2.755 | 0 | 0 | 100
Neuras | NH2 | Chalkopyrit | 8/45 | 0.047 | 0 | 33.653 | 0.072 | 0 | 0 | 0 | 0 | 2.384 | 34.933 | 27.912 | 0 | 99.001 | 0.03 | 0 | 49.699 | 0.031 | 0 | 0 | 0 | 0 | 0.54 | 26.033 | 23.666 | 0 | 99.999
Neuras | NH2 | Wittichenit | 8/45 | 0 | 0.081 | 20.615 | 1.056 | 0.073 | 0 | 0 | 0 | 37.607 | 37.751 | 3.264 | 0 | 100.447 | 0 | 0.069 | 43.241 | 0.658 | 0.038 | 0 | 0 | 0 | 12.103 | 39.96 | 3.93 | 0 | 99.999
Neuras | NH2 | Galenit/Wittichenit | 8/45 | 0 | 0.041 | 15.582 | 0.454 | 0.01 | 0 | 56.393 | 0 | 13.718 | 14.092 | 0.309 | 0.051 | 100.65 | 0 | 0.05 | 45.99 | 0.398 | 0.007 | 0 | 25.758 | 0 | 6.212 | 20.989 | 0.523 | 0.074 | 100.001
Neuras | NH2 | Galenit | 8/45 | 0.1 | 0.095 | 13.239 | 0.558 | 0.106 | 0 | 83.648 | 0 | 0 | 1.143 | 0.054 | 0 | 98.943 | 0.158 | 0.143 | 48.915 | 0.613 | 0.098 | 0 | 47.827 | 0 | 0 | 2.132 | 0.115 | 0 | 100.001
Neuras | NH2 | Galenit | 8/45 | 0.005 | 0.079 | 13.362 | 0.953 | 0.195 | 0 | 84.519 | 0 | 0 | 0.827 | 0.106 | 0 | 100.046 | 0.008 | 0.118 | 48.969 | 1.038 | 0.18 | 0 | 47.936 | 0 | 0 | 1.529 | 0.223 | 0 | 100.001
Neuras | NH2 | Galenit/Wittichenit | 8/45 | 0 | 0.022 | 14.337 | 0.621 | 0 | 0 | 71.157 | 0.079 | 6.561 | 7.305 | 0.087 | 0.053 | 100.222 | 0 | 0.03 | 47.279 | 0.609 | 0 | 0 | 36.314 | 0.042 | 3.32 | 12.155 | 0.165 | 0.086 | 100
Neuras | NH2 | Wittichenit | 8/45 | 0 | 0 | 19.166 | 1.25 | 0.097 | 0 | 0 | 0 | 41.284 | 37.731 | 0 | 0.061 | 99.589 | 0 | 0 | 42.623 | 0.826 | 0.054 | 0 | 0 | 0 | 14.087 | 42.343 | 0 | 0.067 | 100
Neuras | NH2 | Wittichenit | 8/45 | 0 | 0.052 | 19.055 | 1.347 | 0 | 0 | 0 | 0.203 | 41.425 | 37.681 | 0 | 0 | 99.763 | 0 | 0.047 | 42.457 | 0.892 | 0 | 0 | 0 | 0.074 | 14.162 | 42.369 | 0 | 0 | 100.001
Neuras | NH2 | Chalkopyrit | 6/15 | 0 | 0.035 | 26.732 | 0.149 | 0.012 | 0 | 27.923 | 0 | 4.141 | 22.745 | 20.175 | 0 | 101.912 | 0 | 0.026 | 48.77 | 0.081 | 0.006 | 0 | 7.884 | 0 | 1.159 | 20.941 | 21.133 | 0 | 100
Neuras | NH2 | Chalkopyrit | 6/15 | 0.079 | 0 | 21.409 | 0.06 | 0 | 0 | 27.457 | 0 | 12.873 | 18.425 | 14.737 | 0.157 | 95.197 | 0.074 | 0 | 47.032 | 0.039 | 0 | 0 | 9.335 | 0 | 4.339 | 20.425 | 18.587 | 0.169 | 100
Neuras | NH2 | Berryit/ged. Wismut | 6/15 | 0 | 0.062 | 7.967 | 3.212 | 0 | 0 | 18.852 | 0 | 68.236 | 2.907 | 0.354 | 0.071 | 101.661 | 0 | 0.105 | 33.142 | 3.971 | 0 | 0 | 12.137 | 0 | 43.552 | 6.103 | 0.846 | 0.145 | 100.001
Neuras | NH2 | Berryit | 6/15 | 0 | 0.049 | 16.425 | 6.692 | 0.052 | 0 | 26.381 | 0.038 | 43.195 | 6.559 | 0.263 | 0 | 99.654 | 0 | 0.061 | 50.345 | 6.098 | 0.04 | 0 | 12.514 | 0.019 | 20.314 | 10.146 | 0.464 | 0 | 100.001
Neuras | NH2 | Berryit/Galenit | 6/15 | 0 | 0 | 17.435 | 4.06 | 0.016 | 0 | 43.385 | 0 | 24.6 | 7.587 | 3.578 | 0 | 100.661 | 0 | 0 | 49.789 | 3.447 | 0.011 | 0 | 19.174 | 0 | 10.779 | 10.934 | 5.867 | 0 | 100.001
Neuras | NH2 | Chalkopyrit | 6/15 | 0.062 | 0 | 34.097 | 0 | 0 | 0 | 0 | 0 | 0 | 34.34 | 29.98 | 0.077 | 98.556 | 0.039 | 0 | 49.63 | 0 | 0 | 0 | 0 | 0 | 0 | 25.223 | 25.054 | 0.055 | 100.001
Neuras | NH2 | Berryit/Galenit | 10/90 | 0 | 0.008 | 16.143 | 6.203 | 0.028 | 0 | 33.571 | 0.041 | 37.777 | 5.82 | 0.338 | 0 | 99.929 | 0 | 0.01 | 50.249 | 5.74 | 0.022 | 0 | 16.172 | 0.021 | 18.042 | 9.141 | 0.604 | 0 | 100.001
Neuras | NH2 | Berryit/Galenit | 10/90 | 0 | 0 | 15.232 | 5.131 | 0 | 0 | 40.553 | 0.171 | 32.52 | 4.594 | 0.294 | 0 | 98.495 | 0 | 0 | 49.879 | 4.995 | 0 | 0 | 20.551 | 0.091 | 16.339 | 7.591 | 0.554 | 0 | 100
Neuras | NH2 | Aikinit | 10/90 | 0 | 0 | 16.558 | 0 | 0.027 | 0 | 36.774 | 0.161 | 36.195 | 10.951 | 0.297 | 0.048 | 101.011 | 0 | 0 | 49.346 | 0 | 0.02 | 0 | 16.96 | 0.078 | 16.55 | 16.469 | 0.508 | 0.07 | 100.001
Neuras | NH2 | Berryit | 10/90 | 0 | 0.039 | 16.675 | 0.782 | 0 | 0 | 28.552 | 0.27 | 44.316 | 8.936 | 0.292 | 0 | 99.862 | 0 | 0.049 | 50.742 | 0.707 | 0 | 0 | 13.446 | 0.134 | 20.691 | 13.722 | 0.51 | 0 | 100.001
Neuras | NH2 | Berryit | 10/90 | 0 | 0.078 | 16.296 | 1.487 | 0.118 | 0 | 26.859 | 0 | 43.906 | 8.65 | 0.973 | 0.098 | 98.465 | 0 | 0.097 | 49.889 | 1.353 | 0.091 | 0 | 12.726 | 0 | 20.624 | 13.364 | 1.711 | 0.147 | 100.002
Neuras | NH2 | Aikinit | 10/90 | 0 | 0 | 16.547 | 0.068 | 0.004 | 0 | 33.692 | 0.246 | 37.233 | 11.275 | 0.276 | 0 | 99.341 | 0 | 0 | 49.567 | 0.061 | 0.003 | 0 | 15.619 | 0.12 | 17.113 | 17.043 | 0.475 | 0 | 100.001
Neuras | NH2 | Aikinit | 10/90 | 0 | 0.113 | 16.074 | 0 | 0.011 | 0 | 34.671 | 0.044 | 35.889 | 10.992 | 0.14 | 0 | 97.934 | 0 | 0.141 | 49.262 | 0 | 0.009 | 0 | 16.444 | 0.022 | 16.876 | 16.999 | 0.247 | 0 | 100
Neuras | NH2 | Aikinit/Galenit | 10/90 | 0 | 0.071 | 15.432 | 0.107 | 0.074 | 0 | 48.581 | 0 | 26.507 | 8.503 | 0.191 | 0 | 99.466 | 0 | 0.092 | 48.996 | 0.101 | 0.059 | 0 | 23.869 | 0 | 12.912 | 13.623 | 0.347 | 0 | 99.999
Neuras | NH2 | Aikinit | 10/90 | 0 | 0.05 | 16.514 | 0.065 | 0 | 0 | 32.204 | 0 | 37.354 | 10.826 | 0.788 | 0 | 97.801 | 0 | 0.061 | 49.764 | 0.058 | 0 | 0 | 15.019 | 0 | 17.271 | 16.463 | 1.364 | 0 | 100
Neuras | NH2 | Chalkopyrit | 10/90 | 0.099 | 0.031 | 34.13 | 0 | 0.047 | 0 | 0 | 0 | 0.045 | 34.181 | 29.384 | 0.011 | 97.928 | 0.062 | 0.018 | 49.95 | 0 | 0.017 | 0 | 0 | 0 | 0.01 | 25.244 | 24.69 | 0.008 | 99.999
Neuras | NH2 | Chalkopyrit | 20/280 | 0 | 0.086 | 33.867 | 0 | 0 | 0 | 0.51 | 0 | 0.15 | 33.747 | 29.3 | 0.057 | 97.717 | 0 | 0.052 | 49.89 | 0 | 0 | 0 | 0.116 | 0 | 0.034 | 25.086 | 24.781 | 0.041 | 100
Neuras | NH2 | Aikinit/Chalkopyrit | 20/280 | 0.036 | 0.027 | 19.907 | 0.112 | 0.112 | 0 | 26.13 | 0 | 29.668 | 17.469 | 7.198 | 0.063 | 100.722 | 0.037 | 0.026 | 47.889 | 0.08 | 0.068 | 0 | 9.728 | 0 | 10.95 | 21.206 | 9.942 | 0.074 | 100
Neuras | NH2 | Aikinit/Galenit | 20/280 | 0 | 0.012 | 14.196 | 0.053 | 0.057 | 0 | 24.245 | 0.133 | 46.208 | 10.547 | 0.962 | 0.208 | 96.621 | 0 | 0.016 | 45.688 | 0.051 | 0.046 | 0 | 12.076 | 0.069 | 22.817 | 17.13 | 1.778 | 0.329 | 100
Neuras | NH2 | Aikinit | 20/280 | 0 | 0 | 16.518 | 0 | 0 | 0 | 31.875 | 0.169 | 39.201 | 12.036 | 0.433 | 0.085 | 100.317 | 0 | 0 | 48.788 | 0 | 0 | 0 | 14.57 | 0.081 | 17.765 | 17.94 | 0.734 | 0.122 | 100
Neuras | NH2 | Emplektit/Galenit ? | 20/280 | 0 | 0.019 | 17.305 | 0 | 0.059 | 0 | 18.041 | 0 | 49.876 | 13.476 | 0.34 | 0.057 | 99.173 | 0 | 0.022 | 49.733 | 0 | 0.043 | 0 | 8.024 | 0 | 21.993 | 19.544 | 0.561 | 0.08 | 100
Neuras | NH2 | Aikinit | 20/280 | 0 | 0 | 14.64 | 0.036 | 0.093 | 0 | 30.708 | 0 | 44.162 | 10.054 | 0.226 | 0.011 | 99.93 | 0 | 0 | 46.608 | 0.034 | 0.075 | 0 | 15.129 | 0 | 21.572 | 16.152 | 0.414 | 0.017 | 100.001
Neuras | NH2 | Aikinit | 20/280 | 0 | 0.005 | 15.42 | 0 | 0 | 0 | 33.14 | 0 | 39.852 | 10.688 | 0.263 | 0 | 99.368 | 0 | 0.006 | 47.874 | 0 | 0 | 0 | 15.922 | 0 | 18.983 | 16.744 | 0.47 | 0 | 99.999
Neuras | NH2 | Aikinit | 20/280 | 0 | 0.092 | 16.944 | 0.07 | 0 | 0 | 36.278 | 0.128 | 32.761 | 11.463 | 1.394 | 0.017 | 99.147 | 0 | 0.109 | 49.462 | 0.061 | 0 | 0 | 16.389 | 0.061 | 14.673 | 16.886 | 2.336 | 0.025 | 100.002
Neuras | NH2 | Galenit | 20/280 | 0 | 0 | 13.53 | 0.964 | 0.006 | 0 | 83.116 | 0 | 0.535 | 0.812 | 0.186 | 0 | 99.149 | 0 | 0 | 49.597 | 1.051 | 0.006 | 0 | 47.151 | 0 | 0.301 | 1.503 | 0.392 | 0 | 100.001
Neuras | NH2 | Galenit | 20/280 | 0 | 0.028 | 12.351 | 0.741 | 0 | 0 | 78.457 | 0.127 | 0.294 | 0.719 | 0.188 | 0 | 92.905 | 0 | 0.046 | 48.895 | 0.871 | 0 | 0 | 48.064 | 0.082 | 0.179 | 1.436 | 0.428 | 0 | 100.001
Neuras | NH2 | Galenit | 20/280 | 0.02 | 0.026 | 13.549 | 1.189 | 0.043 | 0 | 81.056 | 0.077 | 2.104 | 0.738 | 0.076 | 0.177 | 99.055 | 0.032 | 0.039 | 49.603 | 1.294 | 0.04 | 0 | 45.923 | 0.046 | 1.182 | 1.363 | 0.161 | 0.319 | 100.002
Neuras | NH2 | Galenit | 20/280 | 0.006 | 0.013 | 13.343 | 1.2 | 0.023 | 0 | 81.2 | 0 | 1.607 | 0.491 | 0.088 | 0.049 | 98.02 | 0.009 | 0.02 | 49.698 | 1.328 | 0.022 | 0 | 46.804 | 0 | 0.918 | 0.924 | 0.189 | 0.089 | 100.001
Neuras | NH2 | Berryit/Galenit | 20/280 | 0 | 0.118 | 15.886 | 5.417 | 0.048 | 0 | 40.529 | 0 | 31.288 | 4.817 | 0.157 | 0 | 98.26 | 0 | 0.154 | 50.998 | 5.169 | 0.038 | 0 | 20.136 | 0 | 15.411 | 7.804 | 0.29 | 0 | 100
Neuras | NH2 | Berryit/Galenit | 20/280 | 0 | 0.064 | 16.196 | 5.869 | 0 | 0 | 34.052 | 0 | 37.255 | 5.22 | 0.063 | 0.115 | 98.834 | 0 | 0.082 | 51.126 | 5.507 | 0 | 0 | 16.635 | 0 | 18.043 | 8.316 | 0.114 | 0.179 | 100.002
Neuras | NH2 | Berryit | 20/280 | 0 | 0 | 16.62 | 8.234 | 0.016 | 0 | 26.098 | 0 | 41.667 | 6.416 | 0.108 | 0 | 99.159 | 0 | 0 | 50.667 | 7.461 | 0.012 | 0 | 12.312 | 0 | 19.489 | 9.871 | 0.188 | 0 | 100
Neuras | NH2 | Berryit | 20/280 | 0 | 0.069 | 16.508 | 7.157 | 0.011 | 0 | 24.344 | 0 | 44.84 | 6.347 | 0.155 | 0 | 99.431 | 0 | 0.086 | 50.631 | 6.525 | 0.008 | 0 | 11.554 | 0 | 21.1 | 9.823 | 0.273 | 0 | 100
Neuras | NH2 | Berryit/Galenit | 20/280 | 0 | 0 | 16.139 | 4.87 | 0.161 | 0 | 32.796 | 0 | 37.866 | 6.828 | 0.059 | 0 | 98.719 | 0 | 0 | 50.447 | 4.525 | 0.126 | 0 | 15.865 | 0 | 18.16 | 10.771 | 0.106 | 0 | 100
Neuras | NH2 | Berryit/Galenit | 20/280 | 0 | 0 | 14.849 | 2.682 | 0.037 | 0 | 57.389 | 0 | 20.626 | 4.157 | 0.305 | 0.219 | 100.264 | 0 | 0 | 49.362 | 2.65 | 0.031 | 0 | 29.525 | 0 | 10.52 | 6.973 | 0.583 | 0.357 | 100.001
Neuras | NH2 | Chalkopyrit | 20/280 | 0.037 | 0.072 | 17.541 | 0.661 | 0.078 | 0 | 62.659 | 0 | 2.703 | 8.097 | 7.208 | 0 | 99.056 | 0.044 | 0.081 | 48.538 | 0.543 | 0.054 | 0 | 26.833 | 0 | 1.148 | 11.307 | 11.451 | 0 | 99.999
Neuras | NH2 | Chalkopyrit | 20/280 | 0 | 0.002 | 33.556 | 0.038 | 0.095 | 0 | 0.647 | 0 | 0.032 | 34.212 | 29.072 | 0.048 | 97.702 | 0 | 0.001 | 49.583 | 0.017 | 0.035 | 0 | 0.148 | 0 | 0.007 | 25.51 | 24.664 | 0.035 | 100
Neuras | NH2 | Chalkopyrit | 10/25 | 0.057 | 0.014 | 34.532 | 0.059 | 0 | 0 | 0 | 0 | 0.026 | 34.551 | 29.774 | 0 | 99.013 | 0.035 | 0.008 | 49.964 | 0.025 | 0 | 0 | 0 | 0 | 0.006 | 25.227 | 24.734 | 0 | 99.999
Neuras | NH2 | Chalkopyrit | 10/25 | 0 | 0.099 | 23.328 | 1.202 | 0.16 | 0 | 36.098 | 0 | 8.39 | 16.957 | 14.769 | 0 | 101.003 | 0 | 0.085 | 48.931 | 0.749 | 0.084 | 0 | 11.718 | 0 | 2.7 | 17.949 | 17.785 | 0 | 100.001
Neuras | NH2 | Berryit | 10/25 | 0 | 0.052 | 16.49 | 6.607 | 0 | 0 | 28.377 | 0.232 | 42.1 | 6.238 | 0.278 | 0 | 100.374 | 0 | 0.064 | 50.472 | 6.011 | 0 | 0 | 13.441 | 0.116 | 19.771 | 9.636 | 0.489 | 0 | 100
Neuras | NH2 | Berryit/Galenit | 10/25 | 0 | 0 | 13.235 | 4.84 | 0.102 | 0 | 42.901 | 0.33 | 31.951 | 3.026 | 0.267 | 0.035 | 96.687 | 0 | 0 | 47.282 | 5.14 | 0.092 | 0 | 23.718 | 0.192 | 17.513 | 5.455 | 0.548 | 0.062 | 100.002
Neuras | NH2 | ged. Wismut/Galenit | 10/25 | 0 | 0.136 | 2.367 | 0.104 | 0 | 0 | 15.56 | 0.056 | 80.893 | 0.636 | 0.241 | 0 | 99.993 | 0 | 0.312 | 13.344 | 0.174 | 0 | 0 | 13.573 | 0.051 | 69.957 | 1.809 | 0.78 | 0 | 100
Neuras | NH2 | ged. Wismut | 10/25 | 0 | 0.016 | 0 | 0 | 0 | 0 | 13.024 | 0 | 82.205 | 0 | 0.675 | 0 | 95.92 | 0 | 0.043 | 0 | 0 | 0 | 0 | 13.417 | 0 | 83.96 | 0 | 2.58 | 0 | 100
Neuras | NH2 | Chalkopyrit/Galenit | 10/25 | 0.06 | 0.022 | 20.582 | 0.225 | 0.027 | 0 | 49.503 | 0 | 4.204 | 13.812 | 11.902 | 0.041 | 100.378 | 0.06 | 0.021 | 48.067 | 0.156 | 0.016 | 0 | 17.891 | 0 | 1.507 | 16.277 | 15.959 | 0.047 | 100.001
Neuras | NH2 | Chalkopyrit/Galenit | 10/25 | 0.03 | 0 | 21.418 | 0.099 | 0 | 0 | 47.723 | 0 | 4.186 | 15.03 | 12.997 | 0 | 101.483 | 0.029 | 0 | 48.093 | 0.066 | 0 | 0 | 16.584 | 0 | 1.442 | 17.03 | 16.756 | 0 | 100
Neuras | NH2 | Chalkopyrit | 10/25 | 0.112 | 0.034 | 34.413 | 0.034 | 0.05 | 0 | 0 | 0 | 0 | 34.392 | 29.333 | 0 | 98.368 | 0.07 | 0.02 | 50.097 | 0.015 | 0.018 | 0 | 0 | 0 | 0 | 25.265 | 24.516 | 0 | 100.001
Neuras | NH2 | Chalkopyrit | 10/25 | 0.076 | 0 | 34.564 | 0.01 | 0.001 | 0 | 0 | 0 | 0.173 | 33.809 | 30.018 | 0.167 | 98.818 | 0.047 | 0 | 50.09 | 0.004 | 0 | 0 | 0 | 0 | 0.039 | 24.725 | 24.976 | 0.119 | 100
Neuras | NH2 | Chalkopyrit | 8/45 | 0.004 | 0.001 | 34.275 | 0 | 0.088 | 0 | 0 | 0 | 0.043 | 34.122 | 29.612 | 0 | 98.145 | 0.003 | 0.001 | 50.017 | 0 | 0.032 | 0 | 0 | 0 | 0.01 | 25.127 | 24.81 | 0 | 100
Neuras | NH2 | Aikinit | 8/45 | 0 | 0.028 | 16.671 | 0.012 | 0.003 | 0 | 34.786 | 0.05 | 36.342 | 12.189 | 1.06 | 0.114 | 101.255 | 0 | 0.033 | 48.363 | 0.01 | 0.002 | 0 | 15.618 | 0.024 | 16.177 | 17.844 | 1.766 | 0.162 | 99.999
Neuras | NH2 | Aikinit | 8/45 | 0 | 0.084 | 16.039 | 0.931 | 0.078 | 0 | 34.205 | 0.022 | 37.503 | 10.109 | 0.15 | 0 | 99.121 | 0 | 0.105 | 49.188 | 0.849 | 0.06 | 0 | 16.233 | 0.011 | 17.646 | 15.644 | 0.264 | 0 | 100
Neuras | NH2 | Berryit | 8/45 | 0 | 0.032 | 16.622 | 6.482 | 0.05 | 0 | 26.58 | 0.029 | 42.072 | 6.073 | 0.095 | 0.099 | 98.134 | 0 | 0.04 | 51.438 | 5.962 | 0.039 | 0 | 12.729 | 0.015 | 19.975 | 9.483 | 0.17 | 0.15 | 100.001
Neuras | NH2 | Galenit | 8/45 | 0 | 0.083 | 13.48 | 1.579 | 0 | 0 | 80.273 | 0.134 | 2.775 | 0.566 | 0.16 | 0.012 | 99.062 | 0 | 0.124 | 49.492 | 1.723 | 0 | 0 | 45.611 | 0.08 | 1.563 | 1.048 | 0.337 | 0.021 | 99.999
Neuras | NH2 | Galenit | 8/45 | 0 | 0 | 13.512 | 1.359 | 0.036 | 0 | 81.159 | 0 | 1.823 | 0.591 | 0.115 | 0.125 | 98.72 | 0 | 0 | 49.694 | 1.486 | 0.034 | 0 | 46.194 | 0 | 1.029 | 1.096 | 0.242 | 0.225 | 100
Neuras | NH2 | Galenit | 8/45 | 0.002 | 0 | 13.525 | 1.623 | 0.052 | 0 | 81.569 | 0.05 | 1.542 | 0.714 | 0.281 | 0 | 99.358 | 0.004 | 0 | 49.341 | 1.76 | 0.048 | 0 | 46.051 | 0.03 | 0.863 | 1.314 | 0.589 | 0 | 100
Neuras | NH2 | Galenit | 8/45 | 0 | 0 | 13.506 | 1 | 0 | 0 | 83.481 | 0.039 | 0.437 | 0.952 | 0.555 | 0.028 | 99.998 | 0 | 0 | 48.919 | 1.077 | 0 | 0 | 46.795 | 0.023 | 0.243 | 1.74 | 1.154 | 0.049 | 100
Neuras | NH2 | Chalkopyrit | 8/60 | 0.012 | 0.019 | 32.64 | 0.068 | 0 | 0 | 3.733 | 0.033 | 0.659 | 32.285 | 28.186 | 0 | 97.635 | 0.008 | 0.012 | 49.581 | 0.031 | 0 | 0 | 0.878 | 0.008 | 0.154 | 24.748 | 24.582 | 0 | 100.002
Neuras | NH2 | Chalkopyrit/Galenit | 8/60 | 0.108 | 0.009 | 20.007 | 0.109 | 0 | 0 | 52.33 | 0 | 3.732 | 12.705 | 11.071 | 0 | 100.071 | 0.111 | 0.008 | 48.178 | 0.078 | 0 | 0 | 19.501 | 0 | 1.379 | 15.438 | 15.306 | 0 | 99.999
Neuras | NH2 | Chalkopyrit/Galenit | 8/60 | 0 | 0.034 | 19.902 | 0.244 | 0.071 | 0 | 54.138 | 0 | 0.694 | 11.817 | 10.076 | 0 | 96.976 | 0 | 0.035 | 49.459 | 0.18 | 0.045 | 0 | 20.821 | 0 | 0.265 | 14.819 | 14.377 | 0 | 100.001
Neuras | NH2 | Chalkopyrit/Galenit | 8/60 | 0 | 0.077 | 23.2 | 0.133 | 0 | 0 | 44.717 | 0 | 0.52 | 17.315 | 14.892 | 0.115 | 100.969 | 0 | 0.066 | 48.724 | 0.083 | 0 | 0 | 14.534 | 0 | 0.168 | 18.351 | 17.957 | 0.118 | 100.001
Neuras | NH2 | Chalkopyrit/Galenit | 8/60 | 0.002 | 0.021 | 28.968 | 0.176 | 0.054 | 0 | 17.302 | 0 | 3.865 | 27.42 | 22.87 | 0.077 | 100.755 | 0.001 | 0.015 | 48.834 | 0.088 | 0.023 | 0 | 4.514 | 0 | 1 | 23.326 | 22.135 | 0.063 | 99.999
Neuras | NH2 | Chalkopyrit/Galenit | 8/60 | 0.021 | 0.069 | 27.153 | 0 | 0.06 | 0 | 27.758 | 0 | 3.385 | 24.06 | 20.282 | 0.012 | 102.8 | 0.016 | 0.05 | 48.65 | 0 | 0.027 | 0 | 7.697 | 0 | 0.93 | 21.754 | 20.865 | 0.011 | 100
Neuras | NH2 | Chalkopyrit | 8/60 | 0.014 | 0 | 33.043 | 0 | 0.093 | 0 | 2.431 | 0 | 2.152 | 32.212 | 27.843 | 0.1 | 97.888 | 0.009 | 0 | 50.014 | 0 | 0.035 | 0 | 0.569 | 0 | 0.5 | 24.603 | 24.196 | 0.074 | 100
Neuras | NH2 | Chalkopyrit | 8/60 | 0.03 | 0.008 | 33.764 | 0.085 | 0.05 | 0 | 1.023 | 0 | 1.48 | 33.744 | 28.613 | 0.079 | 98.876 | 0.019 | 0.005 | 49.874 | 0.037 | 0.019 | 0 | 0.234 | 0 | 0.336 | 25.153 | 24.266 | 0.057 | 100
Neuras | NH2 | Galenit/Wittichenit | 10/65 | 0 | 0.025 | 14.083 | 0.597 | 0.102 | 0 | 71.603 | 0.077 | 5.144 | 4.609 | 0 | 0 | 96.24 | 0 | 0.036 | 49.406 | 0.623 | 0.09 | 0 | 38.874 | 0.044 | 2.769 | 8.159 | 0 | 0 | 100.001
Neuras | NH2 | Galenit | 10/65 | 0.052 | 0.057 | 13.748 | 0.439 | 0.01 | 0 | 81.61 | 0 | 0.912 | 1.661 | 0 | 0.023 | 98.512 | 0.08 | 0.085 | 49.91 | 0.474 | 0.009 | 0 | 45.849 | 0 | 0.508 | 3.043 | 0 | 0.041 | 99.999
Neuras | NH2 | Galenit/Wittichenit | 10/65 | 0.068 | 0 | 14.067 | 0.517 | 0.099 | 0 | 72.842 | 0 | 4.657 | 5.071 | 0 | 0.082 | 97.403 | 0.1 | 0 | 48.74 | 0.533 | 0.086 | 0 | 39.059 | 0 | 2.476 | 8.866 | 0 | 0.14 | 100
Neuras | NH2 | Aikinit/Wittichenit(/Matildit?) | 10/65 | 0 | 0 | 16.791 | 10.885 | 0.006 | 0 | 19.97 | 0 | 32.15 | 12.27 | 0.039 | 0.016 | 92.127 | 0 | 0 | 48.993 | 9.44 | 0.004 | 0 | 9.017 | 0 | 14.393 | 18.065 | 0.065 | 0.023 | 100
Neuras | NH2 | Galenit | 10/65 | 0.026 | 0.04 | 13.599 | 0.971 | 0.065 | 0 | 74.727 | 0.156 | 4.645 | 3.073 | 0.017 | 0 | 97.319 | 0.04 | 0.058 | 48.927 | 1.038 | 0.059 | 0 | 41.608 | 0.091 | 2.564 | 5.579 | 0.035 | 0 | 99.999
Neuras | NH2 | Galenit | 10/65 | 0.03 | 0 | 13.818 | 1.478 | 0.005 | 0 | 78.54 | 0 | 1.925 | 1.786 | 0.04 | 0 | 97.622 | 0.046 | 0 | 49.983 | 1.589 | 0.004 | 0 | 43.965 | 0 | 1.068 | 3.261 | 0.082 | 0 | 99.998
Neuras | NH2 | Galenit | 10/65 | 0 | 0.016 | 13.708 | 1.084 | 0.068 | 0 | 82.775 | 0.137 | 0.725 | 1.171 | 0.055 | 0.033 | 99.772 | 0 | 0.024 | 49.601 | 1.166 | 0.061 | 0 | 46.353 | 0.081 | 0.403 | 2.139 | 0.115 | 0.058 | 100.001
Neuras | NH2 | Wittichenit | 10/65 | 0 | 0.102 | 19.285 | 1.066 | 0 | 0 | 0.075 | 0.129 | 40.984 | 36.767 | 0.011 | 0.067 | 98.486 | 0 | 0.093 | 43.282 | 0.711 | 0 | 0 | 0.026 | 0.047 | 14.113 | 41.641 | 0.014 | 0.074 | 100.001
Neuras | NH2 | Wittichenit | 10/65 | 0 | 0.139 | 19.002 | 1.054 | 0.048 | 0 | 0 | 0.113 | 40.251 | 36.508 | 0.074 | 0.005 | 97.194 | 0 | 0.128 | 43.142 | 0.711 | 0.027 | 0 | 0 | 0.042 | 14.021 | 41.827 | 0.097 | 0.005 | 100
Neuras | NH2 | Wittichenit | 10/65 | 0 | 0 | 19.12 | 1.119 | 0 | 0 | 0 | 0.128 | 40.476 | 36.778 | 0.021 | 0 | 97.642 | 0 | 0 | 43.205 | 0.752 | 0 | 0 | 0 | 0.047 | 14.033 | 41.937 | 0.027 | 0 | 100.001
Neuras | NH2A | Berryit | 6/55 | 0 | 0.089 | 16.227 | 19.066 | 0.096 | 0 | 15.999 | 0.047 | 43.777 | 4.556 | 0.166 | 0.075 | 100.098 | 0 | 0.108 | 48.314 | 16.873 | 0.072 | 0 | 7.372 | 0.023 | 19.999 | 6.846 | 0.285 | 0.11 | 100.002
Neuras | NH2A | Aikinit | 6/55 | 0 | 0.011 | 16.485 | 1.665 | 0.022 | 0 | 34.144 | 0.24 | 35.452 | 10.18 | 0.054 | 0 | 98.253 | 0 | 0.013 | 50.076 | 1.504 | 0.016 | 0 | 16.051 | 0.119 | 16.523 | 15.604 | 0.094 | 0 | 100
Neuras | NH2A | Aikinit | 6/55 | 0 | 0 | 16.651 | 0.26 | 0 | 0 | 35.654 | 0 | 35.692 | 11.464 | 0.085 | 0 | 99.806 | 0 | 0 | 49.621 | 0.231 | 0 | 0 | 16.444 | 0 | 16.32 | 17.24 | 0.145 | 0 | 100.001
Neuras | NH2A | Aikinit | 6/55 | 0 | 0 | 16.714 | 0.172 | 0 | 0 | 35.477 | 0 | 35.294 | 11.293 | 0.127 | 0.033 | 99.11 | 0 | 0 | 49.954 | 0.153 | 0 | 0 | 16.409 | 0 | 16.185 | 17.032 | 0.218 | 0.049 | 100
Neuras | NH2A | Galenit/Aikinit | 6/55 | 0 | 0 | 15.188 | 0.599 | 0.077 | 0 | 61.285 | 0.052 | 17.092 | 5.589 | 0.032 | 0.038 | 99.952 | 0 | 0 | 50.03 | 0.586 | 0.064 | 0 | 31.242 | 0.028 | 8.639 | 9.29 | 0.06 | 0.062 | 100.001
Neuras | NH2A | Galenit | 6/55 | 0 | 0 | 13.351 | 1.244 | 0.115 | 0 | 83.676 | 0.055 | 0.041 | 0.166 | 0.039 | 0.051 | 98.738 | 0 | 0 | 49.732 | 1.378 | 0.108 | 0 | 48.238 | 0.033 | 0.023 | 0.313 | 0.083 | 0.092 | 100
Neuras | NH2A | Galenit | 4/15 | 0 | 0.037 | 14.267 | 6.637 | 0.037 | 0 | 74.49 | 0.058 | 0 | 2.239 | 1.458 | 0 | 99.223 | 0 | 0.051 | 47.927 | 6.627 | 0.031 | 0 | 38.726 | 0.032 | 0 | 3.796 | 2.811 | 0 | 100.001
Neuras | NH2A | Aikinit | 4/15 | 0 | 0.038 | 15.665 | 1.465 | 0.132 | 0 | 33.552 | 0 | 32.821 | 10.043 | 3.257 | 0.004 | 96.977 | 0 | 0.047 | 47.017 | 1.307 | 0.099 | 0 | 15.585 | 0 | 15.114 | 15.211 | 5.613 | 0.006 | 99.999
Neuras | NH2A | Aikinit | 4/15 | 0 | 0 | 16.873 | 0.03 | 0 | 0 | 36.43 | 0 | 36.006 | 10.993 | 0.054 | 0.05 | 100.436 | 0 | 0 | 50.147 | 0.026 | 0 | 0 | 16.756 | 0 | 16.419 | 16.487 | 0.092 | 0.073 | 100
Neuras | NH2A | Aikinit | 4/15 | 0 | 0 | 16.153 | 0.569 | 0.051 | 0 | 35.232 | 0 | 34.113 | 10.662 | 0.098 | 0 | 96.878 | 0 | 0 | 49.767 | 0.521 | 0.04 | 0 | 16.798 | 0 | 16.125 | 16.575 | 0.173 | 0 | 99.999
Neuras | NH2 | Wittichenit/Matildit | 9/40 | 0 | 0 | 20.303 | 14.405 | 0.042 | 0 | 1.561 | 0.04 | 39.298 | 21.284 | 0.053 | 0.123 | 97.109 | 0 | 0 | 48.683 | 10.267 | 0.025 | 0 | 0.579 | 0.016 | 14.458 | 25.754 | 0.072 | 0.144 | 99.998
Neuras | NH2 | Wittichenit | 9/40 | 0 | 0.072 | 19.242 | 1.672 | 0 | 0 | 0.564 | 0 | 40.64 | 35.162 | 0.092 | 0.035 | 97.479 | 0 | 0.067 | 43.827 | 1.132 | 0 | 0 | 0.199 | 0 | 14.202 | 40.413 | 0.12 | 0.04 | 100
Neuras | NH2 | Wittichenit | 9/40 | 0 | 0.067 | 18.677 | 0.933 | 0 | 0 | 9.388 | 0 | 36.618 | 33.497 | 0.168 | 0.028 | 99.376 | 0 | 0.063 | 43.368 | 0.644 | 0 | 0 | 3.374 | 0 | 13.046 | 39.251 | 0.223 | 0.032 | 100.001
Neuras | NH2 | Galenit | 9/40 | 0.027 | 0 | 13.408 | 0.467 | 0.078 | 0 | 84.969 | 0 | 0 | 0.518 | 0.015 | 0 | 99.482 | 0.043 | 0 | 49.664 | 0.514 | 0.073 | 0 | 48.707 | 0 | 0 | 0.969 | 0.031 | 0 | 100.001
Neuras | NH2 | Galenit | 9/40 | 0 | 0 | 13.939 | 0.461 | 0.07 | 0 | 81.112 | 0 | 0.827 | 2.305 | 0.165 | 0 | 98.879 | 0 | 0 | 49.727 | 0.489 | 0.063 | 0 | 44.781 | 0 | 0.452 | 4.15 | 0.338 | 0 | 100
Neuras | NH2 | Galenit/Wittichenit | 9/40 | 0 | 0.067 | 15.424 | 0.368 | 0.005 | 0 | 59.355 | 0 | 12.22 | 12.333 | 0.283 | 0.022 | 100.077 | 0 | 0.083 | 46.712 | 0.332 | 0.004 | 0 | 27.818 | 0 | 5.678 | 18.849 | 0.492 | 0.032 | 100
Neuras | NH2 | Chalkopyrit/Wittichenit | 9/40 | 0 | 0 | 31.125 | 0 | 0.019 | 0 | 0 | 0 | 8.402 | 34.874 | 23.182 | 0 | 97.602 | 0 | 0 | 49.15 | 0 | 0.008 | 0 | 0 | 0 | 2.036 | 27.79 | 21.017 | 0 | 100.001
Neuras | NH2 | Chalkopyrit | 9/40 | 0 | 0 | 34.033 | 0.051 | 0.046 | 0 | 0 | 0 | 0 | 33.686 | 29.493 | 0 | 97.309 | 0 | 0 | 50.054 | 0.022 | 0.017 | 0 | 0 | 0 | 0 | 25.002 | 24.905 | 0 | 100
Neuras | NH2 | Chalkopyrit | 9/40 | 0 | 0.003 | 33.766 | 0 | 0 | 0 | 0 | 0 | 0 | 33.554 | 28.822 | 0.097 | 96.242 | 0 | 0.002 | 50.176 | 0 | 0 | 0 | 0 | 0 | 0 | 25.162 | 24.59 | 0.071 | 100.001
Neuras | NH2 | Galenit | 7/35 | 0 | 0.104 | 13.193 | 0.934 | 0.106 | 0 | 83.676 | 0 | 0.32 | 0.265 | 0.085 | 0 | 98.683 | 0 | 0.158 | 49.375 | 1.038 | 0.1 | 0 | 48.463 | 0 | 0.184 | 0.5 | 0.183 | 0 | 100.001
Neuras | NH2 | Galenit | 7/35 | 0 | 0.097 | 13.308 | 0.932 | 0.171 | 0 | 83.559 | 0 | 0.136 | 0.294 | 0.084 | 0 | 98.581 | 0 | 0.147 | 49.625 | 1.034 | 0.16 | 0 | 48.222 | 0 | 0.078 | 0.553 | 0.181 | 0 | 100
Neuras | NH2 | Galenit | 7/35 | 0 | 0.046 | 13.433 | 0.832 | 0 | 0 | 83.113 | 0 | 0 | 0.489 | 0.141 | 0 | 98.054 | 0 | 0.069 | 49.958 | 0.919 | 0 | 0 | 47.836 | 0 | 0 | 0.917 | 0.3 | 0 | 99.999
Neuras | NH2 | Galenit | 7/35 | 0.035 | 0.01 | 13.404 | 0.731 | 0 | 0 | 83.275 | 0 | 0.352 | 1.141 | 0.204 | 0 | 99.152 | 0.055 | 0.015 | 49.145 | 0.796 | 0 | 0 | 47.249 | 0 | 0.198 | 2.111 | 0.43 | 0 | 99.999
Neuras | NH2 | Galenit/Wittichenit/Matildit | 7/35 | 0 | 0.101 | 16.629 | 4.683 | 0.095 | 0 | 46.733 | 0 | 17.76 | 13.414 | 1.277 | 0 | 100.692 | 0 | 0.116 | 46.784 | 3.916 | 0.067 | 0 | 20.346 | 0 | 7.666 | 19.043 | 2.062 | 0 | 100
Neuras | NH2 | Chalkopyrit | 7/35 | 0.054 | 0.088 | 34.75 | 0.01 | 0.021 | 0 | 0 | 0 | 0 | 34.305 | 29.23 | 0 | 98.458 | 0.034 | 0.052 | 50.427 | 0.005 | 0.008 | 0 | 0 | 0 | 0 | 25.121 | 24.354 | 0 | 100.001
Neuras | NH2 | Chalkopyrit | 7/35 | 0.015 | 0 | 34.338 | 0.014 | 0.008 | 0 | 0 | 0 | 0 | 34.308 | 29.727 | 0 | 98.41 | 0.009 | 0 | 49.96 | 0.006 | 0.003 | 0 | 0 | 0 | 0 | 25.189 | 24.832 | 0 | 99.999
Neuras | NH2A | Aikinit | 8/20 | 0 | 0.015 | 16.461 | 0 | 0.013 | 0 | 34.635 | 0 | 36.247 | 10.902 | 0 | 0 | 98.273 | 0 | 0.018 | 50.044 | 0 | 0.01 | 0 | 16.295 | 0 | 16.908 | 16.725 | 0 | 0 | 100
Neuras | NH2A | Aikinit | 8/20 | 0 | 0.07 | 16.422 | 0 | 0.059 | 0 | 34.545 | 0 | 36.275 | 10.984 | 0 | 0 | 98.355 | 0 | 0.087 | 49.884 | 0 | 0.045 | 0 | 16.24 | 0 | 16.907 | 16.838 | 0 | 0 | 100.001
Neuras | NH2A | Aikinit | 8/20 | 0 | 0.006 | 16.571 | 0.027 | 0 | 0 | 35.376 | 0 | 34.566 | 11.147 | 0.047 | 0 | 97.74 | 0 | 0.007 | 50.198 | 0.024 | 0 | 0 | 16.583 | 0 | 16.065 | 17.04 | 0.083 | 0 | 100
Neuras | NH2A | Aikinit | 8/20 | 0 | 0.107 | 16.363 | 0.205 | 0.007 | 0 | 34.966 | 0.113 | 35.146 | 11.132 | 0 | 0 | 98.039 | 0 | 0.132 | 49.722 | 0.185 | 0.005 | 0 | 16.443 | 0.056 | 16.386 | 17.07 | 0 | 0 | 99.999
Neuras | NH2A | Aikinit | 8/20 | 0 | 0.021 | 16.578 | 0.044 | 0.118 | 0 | 33.839 | 0 | 36.57 | 10.46 | 0 | 0.052 | 97.682 | 0 | 0.026 | 50.572 | 0.04 | 0.09 | 0 | 15.976 | 0 | 17.117 | 16.102 | 0 | 0.078 | 100.001
Neuras | NH2A | Aikinit | 8/20 | 0 | 0.091 | 16.403 | 0.191 | 0.119 | 0 | 33.722 | 0.032 | 36.001 | 10.854 | 0.01 | 0.05 | 97.473 | 0 | 0.113 | 50.038 | 0.173 | 0.092 | 0 | 15.92 | 0.016 | 16.85 | 16.708 | 0.017 | 0.075 | 100.002
Neuras | NH2A | Aikinit | 8/20 | 0 | 0.045 | 16.699 | 0.202 | 0.142 | 0 | 34.302 | 0.151 | 37.309 | 10.671 | 0 | 0 | 99.521 | 0 | 0.056 | 50.214 | 0.18 | 0.107 | 0 | 15.963 | 0.074 | 17.214 | 16.193 | 0 | 0 | 100.001
Neuras | NH2A | Aikinit | 8/20 | 0 | 0 | 16.519 | 0.076 | 0.118 | 0 | 34.281 | 0 | 37.231 | 10.475 | 0.013 | 0.01 | 98.723 | 0 | 0 | 50.23 | 0.069 | 0.09 | 0 | 16.131 | 0 | 17.369 | 16.073 | 0.022 | 0.015 | 99.999
Neuras | NH2A | Argentit/Akanthit/Aikinit | 8/20 in Quarz | 0 | 0.055 | 12.775 | 51.055 | 0.132 | 0 | 9.725 | 0 | 17.207 | 4.556 | 0.079 | 0 | 95.584 | 0 | 0.064 | 37.033 | 43.993 | 0.096 | 0 | 4.363 | 0 | 7.653 | 6.665 | 0.132 | 0 | 99.999
Neuras | NH2A | Argentit/Akanthit | 8/20 in Quarz | 0.093 | 0.369 | 7.697 | 58.653 | 0.133 | 0 | 0.239 | 0.148 | 0.341 | 0.595 | 0.048 | 0 | 68.316 | 0.155 | 0.581 | 29.838 | 67.586 | 0.129 | 0 | 0.143 | 0.093 | 0.203 | 1.164 | 0.107 | 0 | 99.999
Neuras | NH2A | Argentit/Akanthit | 8/20 in Quarz | 0 | 0.304 | 15.129 | 77.818 | 0.262 | 0 | 0.164 | 0.021 | 2.49 | 0.87 | 0.089 | 0.013 | 97.16 | 0 | 0.313 | 38.441 | 58.772 | 0.167 | 0 | 0.065 | 0.009 | 0.971 | 1.116 | 0.13 | 0.017 | 100.001
Neuras | NH2A | Argentit/Akanthit/Matildit | 8/20 in Quarz | 0 | 0.172 | 15.678 | 57.734 | 0.205 | 0 | 0 | 0.1 | 25.82 | 0.613 | 0.03 | 0.039 | 100.391 | 0 | 0.188 | 42.049 | 46.029 | 0.138 | 0 | 0 | 0.044 | 10.626 | 0.83 | 0.046 | 0.051 | 100.001
Neuras | NH2A | Matildit | 8/20 in Quarz | 0 | 0.065 | 16.257 | 29.325 | 0 | 0 | 0.108 | 0 | 51.938 | 0.121 | 0.074 | 0 | 97.888 | 0 | 0.079 | 49.131 | 26.343 | 0 | 0 | 0.05 | 0 | 24.083 | 0.184 | 0.129 | 0 | 99.999
Neuras | NH2A | Matildit | 8/20 in Quarz | 0 | 0.077 | 16.277 | 27.526 | 0.113 | 0 | 4.62 | 0.161 | 50.27 | 0.152 | 0.033 | 0 | 99.229 | 0 | 0.095 | 49.222 | 24.742 | 0.086 | 0 | 2.162 | 0.079 | 23.324 | 0.232 | 0.057 | 0 | 99.999
Neuras | NH2A | Matildit | 8/20 in Quarz | 0 | 0.079 | 16.75 | 29.083 | 0.029 | 0 | 0 | 0.005 | 52.978 | 0.201 | 0.043 | 0.076 | 99.244 | 0 | 0.095 | 49.663 | 25.632 | 0.022 | 0 | 0 | 0.002 | 24.101 | 0.301 | 0.074 | 0.11 | 100
Neuras | NH2A | Matildit | 8/20 in Quarz | 0 | 0 | 15.991 | 28.913 | 0.037 | 0 | 0.713 | 0.096 | 52.244 | 0.184 | 0.024 | 0.116 | 98.318 | 0 | 0 | 48.604 | 26.122 | 0.028 | 0 | 0.335 | 0.048 | 24.364 | 0.283 | 0.042 | 0.173 | 99.999
Neuras | NH2 | Matildit | 15/50 in Quarz | 0 | 0.09 | 16.36 | 28.912 | 0 | 0 | 0 | 0 | 53.002 | 0.003 | 0 | 0.119 | 98.486 | 0 | 0.11 | 49.302 | 25.899 | 0 | 0 | 0 | 0 | 24.507 | 0.005 | 0 | 0.176 | 99.999
Neuras | NH2 | Matildit/Galenit | 15/50 in Quarz | 0 | 0.07 | 15.747 | 21.814 | 0.062 | 0 | 22.137 | 0 | 39.027 | 0.014 | 0.059 | 0 | 98.93 | 0 | 0.09 | 49.629 | 20.435 | 0.049 | 0 | 10.797 | 0 | 18.872 | 0.023 | 0.107 | 0 | 100.002
Neuras | NH2 | Matildit | 15/50 in Quarz | 0 | 0.014 | 16.456 | 28.167 | 0.083 | 0 | 2.231 | 0 | 53.031 | 0 | 0 | 0 | 99.982 | 0 | 0.017 | 49.363 | 25.115 | 0.063 | 0 | 1.036 | 0 | 24.407 | 0 | 0 | 0 | 100.001
Neuras | NH2 | Matildit/Galenit | 15/50 in Quarz | 0 | 0.045 | 14.893 | 15.893 | 0.06 | 0 | 41.651 | 0 | 26.297 | 0 | 0.022 | 0 | 98.861 | 0 | 0.06 | 49.408 | 15.672 | 0.05 | 0 | 21.384 | 0 | 13.385 | 0 | 0.041 | 0 | 100
Neuras | NH2 | Matildit | 15/50 in Quarz | 0 | 0.11 | 16.43 | 27.118 | 0.092 | 0 | 7.066 | 0.019 | 49.122 | 0.027 | 0.028 | 0.116 | 100.128 | 0 | 0.134 | 49.371 | 24.222 | 0.07 | 0 | 3.286 | 0.009 | 22.648 | 0.041 | 0.048 | 0.171 | 100
Neuras | NH2 | Galenit | 15/50 in Quarz | 0 | 0.012 | 13.504 | 1.723 | 0.13 | 0 | 81.175 | 0.092 | 1.793 | 0 | 0 | 0 | 98.429 | 0 | 0.018 | 50.191 | 1.904 | 0.121 | 0 | 46.689 | 0.056 | 1.022 | 0 | 0 | 0 | 100.001
Neuras | NH2 | Galenit | 15/50 in Quarz | 0 | 0.016 | 13.508 | 2.306 | 0.116 | 0 | 80.296 | 0 | 2.747 | 0.001 | 0.037 | 0.03 | 99.057 | 0 | 0.023 | 49.82 | 2.528 | 0.108 | 0 | 45.831 | 0 | 1.555 | 0.003 | 0.077 | 0.055 | 100
Neuras | NH2 | Galenit/Matildit | 15/50 in Quarz | 0 | 0.058 | 13.744 | 4.733 | 0.051 | 0 | 73.05 | 0 | 7.162 | 0.062 | 0.039 | 0.006 | 98.905 | 0 | 0.085 | 49.712 | 5.089 | 0.046 | 0 | 40.89 | 0 | 3.975 | 0.113 | 0.081 | 0.01 | 100.001
Neuras | NH2 | Galenit/Matildit | 15/50 in Quarz | 0 | 0.053 | 13.796 | 5.09 | 0.111 | 0 | 70.148 | 0 | 8.438 | 0.044 | 0.005 | 0.053 | 97.738 | 0 | 0.078 | 50.059 | 5.49 | 0.101 | 0 | 39.389 | 0 | 4.697 | 0.08 | 0.011 | 0.095 | 100
Neuras | NH2 | Galenit/Matildit | 15/50 in Quarz | 0 | 0 | 14.948 | 12.077 | 0.005 | 0 | 50.805 | 0 | 20.636 | 0.043 | 0.015 | 0.113 | 98.642 | 0 | 0 | 50.409 | 12.106 | 0.004 | 0 | 26.514 | 0 | 10.677 | 0.073 | 0.029 | 0.187 | 99.999
Neuras | NH2 | Galenit/Matildit | 15/50 in Quarz | 0 | 0 | 13.592 | 4.348 | 0.063 | 0 | 74.789 | 0 | 6.467 | 0.033 | 0 | 0.165 | 99.457 | 0 | 0 | 49.311 | 4.688 | 0.057 | 0 | 41.99 | 0 | 3.6 | 0.06 | 0 | 0.293 | 99.999
Neuras | NH2 | Galenit | 15/50 in Quarz | 0.047 | 0 | 13.559 | 2.031 | 0.011 | 0 | 80.878 | 0.098 | 2.108 | 0 | 0.048 | 0.23 | 99.01 | 0.074 | 0 | 49.882 | 2.221 | 0.01 | 0 | 46.047 | 0.058 | 1.19 | 0 | 0.101 | 0.415 | 99.998
Neuras | NH2 | Matildit/Galenit | 15/50 in Quarz | 0 | 0 | 16.064 | 27.215 | 0.068 | 0 | 5.563 | 0 | 50.638 | 0.094 | 0.002 | 0.138 | 99.782 | 0 | 0 | 48.801 | 24.575 | 0.052 | 0 | 2.615 | 0 | 23.603 | 0.144 | 0.004 | 0.206 | 100
Neuras | NH2 | Galenit/Matildit | 15/50 in Quarz | 0 | 0.017 | 14.737 | 13.009 | 0.12 | 0 | 49.433 | 0.061 | 22.652 | 0.089 | 0.007 | 0 | 100.125 | 0 | 0.023 | 49.411 | 12.965 | 0.101 | 0 | 25.649 | 0.033 | 11.653 | 0.151 | 0.014 | 0 | 100
Neuras | NH2 | Matildit/Galenit | 15/50 in Quarz | 0 | 0 | 15.388 | 18.482 | 0.028 | 0 | 32.997 | 0 | 33.553 | 0.05 | 0.08 | 0.141 | 100.719 | 0 | 0 | 49.189 | 17.561 | 0.022 | 0 | 16.323 | 0 | 16.456 | 0.081 | 0.147 | 0.221 | 100
Neuras | NH2A | Matildit | 15/80 in Quarz | 0 | 0.115 | 16.281 | 27.881 | 0.025 | 0 | 3.528 | 0.011 | 50.197 | 0.163 | 0.032 | 0 | 98.233 | 0 | 0.142 | 49.379 | 25.134 | 0.019 | 0 | 1.656 | 0.005 | 23.358 | 0.25 | 0.056 | 0 | 99.999
Neuras | NH2A | Galenit/Matildit | 15/80 in Quarz | 0 | 0.008 | 14.833 | 15.423 | 0.121 | 0 | 42.529 | 0 | 26.355 | 0.06 | 0.028 | 0.014 | 99.371 | 0 | 0.011 | 49.231 | 15.215 | 0.101 | 0 | 21.844 | 0 | 13.421 | 0.101 | 0.053 | 0.022 | 99.999
Neuras | NH2A | Galenit/Matildit | 15/80 in Quarz | 0 | 0.127 | 14.925 | 14.341 | 0.047 | 0 | 43.537 | 0.061 | 25.572 | 0.279 | 0 | 0.031 | 98.92 | 0 | 0.171 | 49.62 | 14.172 | 0.04 | 0 | 22.4 | 0.033 | 13.045 | 0.468 | 0 | 0.051 | 100
Neuras | NH2A | Galenit/Matildit | 15/80 in Quarz | 0 | 0.005 | 15.061 | 17.383 | 0.05 | 0 | 34.907 | 0 | 30.501 | 0.325 | 0 | 0.032 | 98.264 | 0 | 0.007 | 49.374 | 16.939 | 0.042 | 0 | 17.709 | 0 | 15.341 | 0.537 | 0 | 0.051 | 100
Neuras | NH2A | Berryit | 15/80 in Quarz | 0 | 0.048 | 16.383 | 7.421 | 0 | 0 | 28.867 | 0.127 | 40.511 | 5.513 | 0.025 | 0 | 98.895 | 0 | 0.061 | 51.025 | 6.87 | 0 | 0 | 13.913 | 0.065 | 19.358 | 8.665 | 0.044 | 0 | 100.001
Neuras | NH2A | Berryit | 15/80 in Quarz | 0 | 0.102 | 16.554 | 8.234 | 0.07 | 0 | 20.975 | 0.168 | 46.538 | 6.106 | 0 | 0 | 98.747 | 0 | 0.127 | 50.849 | 7.518 | 0.054 | 0 | 9.971 | 0.084 | 21.933 | 9.464 | 0 | 0 | 100
Neuras | NH2A | Aikinit/Galenit | 15/80 in Quarz | 0 | 0 | 16 | 1.658 | 0.093 | 0 | 39.652 | 0 | 30.067 | 8.68 | 0.053 | 0 | 96.203 | 0 | 0 | 50.511 | 1.556 | 0.074 | 0 | 19.373 | 0 | 14.563 | 13.827 | 0.095 | 0 | 99.999
Neuras | NH2A | Galenit | 15/80 in Quarz | 0.032 | 0 | 13.382 | 1.844 | 0 | 0 | 80.855 | 0 | 1.793 | 0.158 | 0.013 | 0.066 | 98.143 | 0.05 | 0 | 49.838 | 2.041 | 0 | 0 | 46.601 | 0 | 1.025 | 0.296 | 0.029 | 0.12 | 100
Neuras | NH2A | Galenit | 15/80 in Quarz | 0.063 | 0.017 | 13.425 | 2.569 | 0.029 | 0 | 77.663 | 0.125 | 2.618 | 0.157 | 0.037 | 0 | 96.703 | 0.1 | 0.025 | 50.147 | 2.852 | 0.028 | 0 | 44.895 | 0.076 | 1.5 | 0.295 | 0.08 | 0 | 99.998
Neuras | NH2A | Galenit/Matildit | 15/80 in Quarz | 0 | 0 | 14.221 | 11.027 | 0.056 | 0 | 55.446 | 0 | 17.413 | 0.029 | 0 | 0 | 98.192 | 0 | 0 | 49.414 | 11.389 | 0.049 | 0 | 29.815 | 0 | 9.283 | 0.051 | 0 | 0 | 100.001
Neuras | NH2A | Galenit/Matildit | 15/80 in Quarz | 0 | 0.076 | 13.731 | 5.377 | 0.04 | 0 | 70.243 | 0.149 | 7.895 | 0 | 0 | 0.101 | 97.612 | 0 | 0.112 | 49.883 | 5.807 | 0.037 | 0 | 39.493 | 0.088 | 4.401 | 0 | 0 | 0.179 | 100
Neuras | NH2A | Galenit | 15/80 in Quarz | 0.001 | 0.021 | 13.072 | 2.123 | 0.048 | 0 | 79.239 | 0.048 | 1.869 | 0.001 | 0 | 0.103 | 96.525 | 0.002 | 0.033 | 49.64 | 2.396 | 0.046 | 0 | 46.569 | 0.029 | 1.089 | 0.003 | 0 | 0.192 | 99.999
Neuras | NH2A | Galenit | 15/80 in Quarz | 0.009 | 0.039 | 13.589 | 3.076 | 0 | 0 | 76.977 | 0.181 | 3.212 | 0.039 | 0.02 | 0.002 | 97.144 | 0.014 | 0.059 | 50.35 | 3.388 | 0 | 0 | 44.137 | 0.109 | 1.826 | 0.073 | 0.042 | 0.003 | 100.001
Neuras | NH2A | Galenit | 15/80 in Quarz | 0.011 | 0.055 | 13.36 | 2.976 | 0.151 | 0 | 77.808 | 0.136 | 3.153 | 0.112 | 0.029 | 0.036 | 97.827 | 0.017 | 0.083 | 49.578 | 3.283 | 0.141 | 0 | 44.684 | 0.082 | 1.795 | 0.209 | 0.062 | 0.065 | 99.999
Neuras | NH2A | Galenit | 15/80 in Quarz | 0.02 | 0.027 | 13.299 | 2.709 | 0.039 | 0 | 77.256 | 0 | 3.142 | 0.093 | 0 | 0 | 96.585 | 0.032 | 0.042 | 49.961 | 3.025 | 0.037 | 0 | 44.917 | 0 | 1.811 | 0.175 | 0 | 0 | 100
Neuras | NH2A | Matildit | 12/100 in Quarz | 0 | 0.205 | 16.25 | 28.698 | 0.003 | 0.757 | 0.15 | 0 | 54.466 | 0 | 0 | 1.381 | 101.91 | 0 | 0.244 | 47.735 | 25.058 | 0.003 | 0.356 | 0.068 | 0 | 24.548 | 0 | 0 | 1.989 | 100.001
Neuras | NH2A | Matildit | 12/100 in Quarz | 0 | 0.058 | 16.4 | 28.469 | 0.076 | 0 | 0.074 | 0 | 52.548 | 0.021 | 0.022 | 0.053 | 97.721 | 0 | 0.071 | 49.656 | 25.621 | 0.058 | 0 | 0.034 | 0 | 24.411 | 0.032 | 0.038 | 0.078 | 99.999
Neuras | NH2A | Matildit | 12/100 in Quarz | 0 | 0.023 | 16.581 | 29.002 | 0.04 | 0 | 0.052 | 0.051 | 54.336 | 0 | 0.073 | 0 | 100.158 | 0 | 0.028 | 49.323 | 25.645 | 0.03 | 0 | 0.024 | 0.025 | 24.8 | 0 | 0.125 | 0 | 100
Neuras | NH2A | Matildit/Galenit | 12/100 in Quarz | 0 | 0.028 | 15.467 | 21.695 | 0.091 | 0 | 20.469 | 0.228 | 39.963 | 0.067 | 0.002 | 0.139 | 98.149 | 0 | 0.037 | 49.275 | 20.544 | 0.073 | 0 | 10.092 | 0.118 | 19.534 | 0.108 | 0.004 | 0.216 | 100.001
Neuras | NH2A | Matildit | 12/100 in Quarz | 0 | 0.06 | 16.183 | 28.356 | 0.158 | 0 | 0.415 | 0 | 52.666 | 0.03 | 0.049 | 0 | 97.917 | 0 | 0.074 | 49.243 | 25.647 | 0.121 | 0 | 0.195 | 0 | 24.588 | 0.046 | 0.086 | 0 | 100
Neuras | NH2A | Matildit | 12/100 in Quarz | 0 | 0.033 | 16.1 | 28.061 | 0.054 | 0 | 0.757 | 0 | 52.421 | 0 | 0.023 | 0 | 97.449 | 0 | 0.04 | 49.325 | 25.554 | 0.041 | 0 | 0.359 | 0 | 24.641 | 0 | 0.04 | 0 | 100
Neuras | NH2A | Matildit/Galenit | 12/100 in Quarz | 0 | 0.019 | 15.874 | 23.918 | 0.093 | 0 | 14.806 | 0 | 44.403 | 0 | 0 | 0.046 | 99.159 | 0 | 0.024 | 49.388 | 22.12 | 0.073 | 0 | 7.129 | 0 | 21.197 | 0 | 0 | 0.069 | 100
Neuras | NH2A | Galenit | 12/100 in Quarz | 0 | 0 | 13.294 | 2.18 | 0.001 | 0 | 79.587 | 0.017 | 3.427 | 0.142 | 0 | 0 | 98.648 | 0 | 0 | 49.494 | 2.413 | 0.001 | 0 | 45.857 | 0.01 | 1.958 | 0.267 | 0 | 0 | 100
Neuras | NH2A | Galenit | 12/100 in Quarz | 0 | 0.046 | 13.343 | 2.477 | 0.124 | 0 | 78.762 | 0.035 | 3.238 | 0.031 | 0 | 0.055 | 98.111 | 0 | 0.07 | 49.669 | 2.741 | 0.116 | 0 | 45.374 | 0.021 | 1.85 | 0.057 | 0 | 0.101 | 99.999
Neuras | NH2A | Galenit | 12/100 in Quarz | 0 | 0.024 | 13.478 | 2.32 | 0.041 | 0 | 78.146 | 0 | 3.081 | 0 | 0.003 | 0.028 | 97.121 | 0 | 0.036 | 50.348 | 2.577 | 0.038 | 0 | 45.178 | 0 | 1.766 | 0 | 0.007 | 0.051 | 100.001
Neuras | NH2A | Galenit | 12/100 in Quarz | 0 | 0.035 | 13.586 | 2.297 | 0 | 0 | 79.455 | 0.019 | 2.456 | 0.006 | 0 | 0.039 | 97.893 | 0 | 0.052 | 50.353 | 2.531 | 0 | 0 | 45.574 | 0.012 | 1.396 | 0.011 | 0 | 0.071 | 100
Neuras | NH2A | Galenit | 12/100 in Quarz | 0 | 0 | 13.44 | 2.221 | 0.076 | 0 | 81.115 | 0.05 | 2.02 | 0.063 | 0 | 0.074 | 99.059 | 0 | 0 | 49.67 | 2.44 | 0.071 | 0 | 46.393 | 0.03 | 1.145 | 0.117 | 0 | 0.134 | 100
1324 Analysen